## composite
[8 empty] | ME-MS81 | ME-MS81 | ME-MS81 | ME-MS81 | ME-MS81 | ME-MS81 | ME-MS81 | ME-MS81 | ME-MS81 | ME-MS81 | ME-MS81 | ME-MS81 | ME-MS81 | ME-MS81 | ME-MS81 | ME-MS81 | ME-MS81 | ME-MS81 | ME-MS81 | ME-MS81 | ME-MS81 | ME-MS81 | ME-MS81 | ME-MS81 | ME-MS81 | ME-MS81 | ME-MS81 | ME-MS81 | ME-MS81 | ME-MS81 | ME-ICP06 | ME-ICP06 | ME-ICP06 | ME-ICP06 | ME-ICP06 | ME-ICP06 | ME-ICP06 | ME-ICP06 | ME-ICP06 | ME-ICP06 | ME-ICP06 | ME-ICP06 | ME-ICP06 | OA-GRA05 | TOT-ICP06 | ME-4ACD81 | ME-4ACD81 | ME-4ACD81 | ME-4ACD81 | ME-4ACD81 | ME-4ACD81 | ME-4ACD81 | ME-4ACD81 | ME-4ACD81 | ME-4ACD81 | ME-4ACD81 | ME-4ACD81 | Cu-OG62
[7 empty] | SAMPLE | Ba | Ce | Cr | Cs | Dy | Er | Eu | Ga | Gd | Hf | Ho | La | Lu | Nb | Nd | Pr | Rb | Sm | Sn | Sr | Ta | Tb | Th | Tm | U | V | W | Y | Yb | Zr | SiO2 | Al2O3 | Fe2O3 | CaO | MgO | Na2O | K2O | Cr2O3 | TiO2 | MnO | P2O5 | SrO | BaO | LOI | Total | Ag | As | Cd | Co | Cu | Li | Mo | Ni | Pb | Sc | Tl | Zn | Cu
[7 empty] | DESCRIPTION | ppm | ppm | ppm | ppm | ppm | ppm | ppm | ppm | ppm | ppm | ppm | ppm | ppm | ppm | ppm | ppm | ppm | ppm | ppm | ppm | ppm | ppm | ppm | ppm | ppm | ppm | ppm | ppm | ppm | ppm | % | % | % | % | % | % | % | % | % | % | % | % | % | % | % | ppm | ppm | ppm | ppm | ppm | ppm | ppm | ppm | ppm | ppm | ppm | ppm | %
Hawaii | Hualalai = 100ky - trachyte |  | RGH-110 |  | 6135 | 2020-07-31 | 18904B | 508 | 138.5 | <10 | 0.45 | 6.97 | 3.77 | 2.39 | 25.3 | 7.26 | 20.3 | 1.33 | 59.1 | 0.65 | 116 | 50.6 | 13.85 | 115 | 9.06 | 4 | 59.8 | 7.2 | 1.22 | 6.63 | 0.62 | 0.79 | 15 | 2 | 30.5 | 3.45 | 845 | 63.4 | 17.75 | 4.67 | 0.94 | 0.54 | 7.32 | 4.82 | <0.002 | 0.44 | 0.3 | 0.23 | <0.01 | 0.05 | 1.47 | 101.93 | <0.5 | <5 | <0.5 | <1 | 1 | 30 | 1 | 1 | 11 | 7 | <10 | 142
Hawaii | Hualalai = 1800-01* - basalt (pahoehoe sample) |  | RGH-110 |  | 6130 | 2020-07-31 | 18902Ja | 471 | 59.7 | 110 | 0.45 | 5.54 | 2.92 | 2.35 | 21.3 | 7.12 | 5.3 | 1.07 | 27.5 | 0.38 | 35.2 | 32.5 | 7.67 | 33.9 | 7.39 | 2 | 637 | 2.3 | 0.97 | 2.48 | 0.45 | 0.86 | 282 | 1 | 26.6 | 2.54 | 209 | 47 | 15.65 | 14.25 | 8.62 | 6.39 | 3.88 | 1.33 | 0.016 | 2.73 | 0.19 | 0.43 | 0.07 | 0.05 | -0.25 | 100.36 | <0.5 | <5 | 0.6 | 44 | 54 | 10 | 1 | 86 | 4 | 19 | <10 | 106
Hawaii | Kilauea = 100-200ky? - much olivine, Ninole Hills |  | RGH-097 |  | 6132 | 2020-07-31 | 18903Ba&b | 105.5 | 26.6 | 460 | 0.08 | 5.59 | 2.53 | 1.77 | 20.2 | 5.8 | 4.1 | 0.96 | 10.7 | 0.28 | 11 | 20.4 | 3.98 | 6.7 | 5.6 | 2 | 322 | 0.7 | 0.79 | 0.75 | 0.35 | 0.28 | 285 | 1 | 24.7 | 2.06 | 146 | 50 | 12.85 | 13.15 | 10.4 | 8.83 | 2.26 | 0.41 | 0.069 | 2.42 | 0.18 | 0.25 | 0.04 | 0.01 | -0.62 | 100.25 | <0.5 | <5 | 1 | 49 | 118 | 10 | 1 | 201 | 3 | 29 | <10 | 109
Hawaii | Kilauea = 1919-20? - Mauna Iki |  | RGH-096 |  | 6132 | 2020-07-31 | 18903A | 105.5 | 28.1 | 390 | 0.06 | 5.79 | 2.6 | 1.82 | 21.9 | 6.26 | 4 | 1.02 | 10.9 | 0.28 | 11 | 21 | 4.11 | 6.4 | 5.48 | 1 | 342 | 0.8 | 0.89 | 0.79 | 0.37 | 0.24 | 302 | 1 | 27.8 | 2.17 | 151 | 50.3 | 13.3 | 12.65 | 10.75 | 7.69 | 2.33 | 0.43 | 0.058 | 2.39 | 0.18 | 0.24 | 0.04 | 0.01 | -0.67 | 99.7 | <0.5 | <5 | 1.1 | 45 | 128 | 10 | 1 | 137 | 2 | 30 | <10 | 107
Hawaii | Kilauea = 1986-1992? - Pu'u O'o flow |  | RGH-089 |  | 6124 | 2020-07-31 | 18831A | 102 | 27.9 | 250 | 0.09 | 5.22 | 2.55 | 1.79 | 21.2 | 6.09 | 4.1 | 0.92 | 11.1 | 0.25 | 12.1 | 19.1 | 3.93 | 6.6 | 5.55 | 1 | 327 | 0.8 | 0.88 | 0.81 | 0.3 | 0.3 | 305 | 1 | 27.1 | 2.06 | 143 | 50.5 | 13.5 | 13.15 | 10.55 | 6.95 | 2.39 | 0.42 | 0.037 | 2.39 | 0.19 | 0.22 | 0.04 | 0.01 | -1.12 | 99.23 | <0.5 | <5 | 1 | 44 | 134 | 10 | 1 | 84 | <2 | 30 | <10 | 107
Hawaii | Kohala = >120ky | benmoreite | RGH-112 |  | 6130 | 2020-07-31 | 18902H | 989 | 150 | <10 | 0.24 | 10 | 5.13 | 4.33 | 21.2 | 12.3 | 14.3 | 1.67 | 72.1 | 0.57 | 88.6 | 79.5 | 19.1 | 64 | 14.75 | 3 | 1350 | 5.1 | 1.65 | 6.55 | 0.62 | 2.35 | 6 | 2 | 50.7 | 4.35 | 655 | 59 | 18.15 | 7.24 | 2.83 | 1.13 | 7.31 | 2.99 | <0.002 | 1.05 | 0.25 | 0.71 | 0.16 | 0.11 | 0.3 | 101.23 | <0.5 | 6 | <0.5 | 4 | 1 | 10 | 1 | 2 | 7 | 2 | <10 | 127
Hawaii | Mauna Loa = 010ky - Rainbow Falls |  | RGH-057 |  | 6126 | 2020-07-31 | 18901A | 71.8 | 21.4 | 560 | 0.04 | 4.37 | 2.48 | 1.49 | 18.8 | 5.09 | 3.3 | 0.81 | 8.4 | 0.26 | 7.8 | 16 | 3.14 | 4.5 | 4.37 | 1 | 270 | 0.6 | 0.73 | 0.5 | 0.29 | 0.19 | 280 | 1 | 23.5 | 1.98 | 120 | 48.7 | 12.3 | 12.7 | 9.16 | 10.5 | 1.91 | 0.3 | 0.083 | 1.93 | 0.18 | 0.21 | 0.03 | 0.01 | 0.51 | 98.52 | <0.5 | <5 | 0.9 | 53 | 100 | 10 | <1 | 299 | <2 | 27 | <10 | 106
Hawaii | Mauna Loa = 1750? |  |  |  | 6129 | 2020-07-31 | 18902F | 99.8 | 24.7 | 240 | 0.07 | 4.98 | 2.57 | 1.74 | 20.1 | 5.46 | 3.4 | 0.94 | 9.6 | 0.29 | 8.7 | 18.4 | 3.53 | 6.6 | 4.74 | 1 | 343 | 0.7 | 0.81 | 0.61 | 0.31 | 0.2 | 294 | <1 | 25.8 | 1.93 | 128 | 50.9 | 13.45 | 12.15 | 10.35 | 6.89 | 2.35 | 0.41 | 0.035 | 2.03 | 0.17 | 0.25 | 0.04 | 0.01 | -0.62 | 98.42 | <0.5 | 5 | 0.9 | 43 | 131 | 10 | 1 | 113 | 2 | 29 | <10 | 109
Hawaii | Mauna Loa = 1855-56* - mp11 |  | RGH-118 | Mihai | 6127 | 2020-07-31 | 18902B | 90.2 | 23.3 | 400 | 0.05 | 4.53 | 2.14 | 1.4 | 17.3 | 4.94 | 3 | 0.74 | 9.1 | 0.23 | 8.8 | 16.2 | 3.31 | 5.6 | 4.7 | 1 | 314 | 0.6 | 0.76 | 0.59 | 0.27 | 0.18 | 256 | 1 | 22.2 | 1.77 | 115 | 51 | 13.2 | 12.6 | 10.2 | 9.05 | 2.3 | 0.41 | 0.066 | 2.01 | 0.18 | 0.23 | 0.04 | 0.01 | -0.74 | 100.56 | <0.5 | <5 | 0.8 | 49 | 113 | 10 | 1 | 179 | <2 | 27 | <10 | 104
Hawaii | Mauna Loa = 1855-56* - mp18.8 |  | RGH-118 | Mihai | 6128 | 2020-07-31 | 18902C | 100.5 | 25.7 | 290 | 0.05 | 4.88 | 2.6 | 1.63 | 19 | 5.51 | 3.5 | 0.87 | 10.1 | 0.27 | 9.2 | 18.4 | 3.7 | 6.7 | 5.3 | 1 | 336 | 0.7 | 0.81 | 0.59 | 0.25 | 0.19 | 293 | 1 | 25.9 | 1.96 | 133 | 51.4 | 13.4 | 12.5 | 10.45 | 7.74 | 2.35 | 0.44 | 0.044 | 2.17 | 0.17 | 0.26 | 0.04 | 0.01 | -0.7 | 100.27 | <0.5 | 5 | 1 | 45 | 125 | 10 | 1 | 118 | 7 | 29 | <10 | 106
Hawaii | Mauna Loa = 1855-56* - mp19.5 |  | RGH-118 | Mihai | 6128 | 2020-07-31 | 18902D | 92.3 | 22.9 | 520 | 0.06 | 4.61 | 2.41 | 1.42 | 19.1 | 4.99 | 3.2 | 0.81 | 9 | 0.24 | 8.1 | 17.2 | 3.38 | 6.1 | 4.33 | 1 | 318 | 0.6 | 0.74 | 0.65 | 0.29 | 0.21 | 272 | <1 | 23.8 | 1.97 | 123 | 50.2 | 12.65 | 13.1 | 9.82 | 10.05 | 2.2 | 0.4 | 0.078 | 2 | 0.18 | 0.23 | 0.04 | 0.01 | -0.63 | 100.33 | <0.5 | <5 | 0.8 | 52 | 115 | 10 | <1 | 226 | <2 | 27 | <10 | 107
Hawaii | Mauna Loa = 1859* - largest in history, with olivine |  | RGH-111 |  | 6131 | 2020-07-31 | 18902K | 284 | 38.1 | 490 | 0.2 | 4.38 | 2.38 | 1.4 | 18.8 | 5.08 | 3.4 | 0.8 | 17 | 0.23 | 21.9 | 21.2 | 4.93 | 17.2 | 4.91 | 1 | 455 | 1.4 | 0.7 | 1.49 | 0.24 | 0.42 | 327 | 1 | 21.5 | 1.59 | 136 | 45.7 | 13.5 | 14.65 | 9.98 | 11.1 | 2.77 | 0.82 | 0.074 | 2.16 | 0.2 | 0.29 | 0.05 | 0.03 | -0.76 | 100.56 | <0.5 | 6 | 0.7 | 64 | 79 | 10 | 1 | 297 | 2 | 25 | <10 | 107
Hawaii | Mauna Loa = 1881-82* - Kaumana Caves |  | RGH-060 |  | 6135 | 2020-07-31 | 18904A | 79.7 | 20.2 | 310 | 0.05 | 4.7 | 2.26 | 1.46 | 19 | 5.14 | 3.2 | 0.84 | 7.8 | 0.27 | 7.4 | 16.2 | 3 | 5 | 4.29 | 1 | 277 | 0.6 | 0.77 | 0.51 | 0.31 | 0.17 | 271 | 1 | 24.4 | 2.15 | 117 | 50.8 | 13.1 | 12.35 | 10 | 7.57 | 2.25 | 0.34 | 0.047 | 2 | 0.17 | 0.23 | 0.03 | 0.01 | -0.13 | 98.77 | <0.5 | <5 | 0.9 | 44 | 117 | 10 | 1 | 104 | 5 | 28 | <10 | 106
Hawaii | Mauna Loa = 1907* - mp80 |  | RGH-103 |  | 6137 | 2020-07-31 | 18904F | 75.1 | 19.3 | 700 | 0.05 | 4.28 | 2.27 | 1.23 | 16.9 | 4.23 | 2.8 | 0.68 | 7.7 | 0.22 | 7 | 14.5 | 2.82 | 5 | 4.07 | 1 | 278 | 0.5 | 0.65 | 0.47 | 0.24 | 0.13 | 241 | <1 | 20.8 | 1.64 | 102 | 50.3 | 11.75 | 12.75 | 9.04 | 12.9 | 2.02 | 0.35 | 0.107 | 1.73 | 0.18 | 0.22 | 0.03 | 0.01 | -0.5 | 100.89 | <0.5 | <5 | 0.9 | 59 | 84 | 10 | <1 | 461 | 3 | 25 | <10 | 103
Hawaii | Mauna Loa = 1919? - mp90 |  | RGH-104 |  | 6136 | 2020-07-31 | 18904D | 100 | 25.3 | 230 | 0.08 | 5.18 | 2.53 | 1.7 | 19.8 | 5.46 | 3.6 | 0.92 | 9.9 | 0.28 | 9.4 | 18.2 | 3.7 | 7.1 | 4.93 | 1 | 347 | 0.7 | 0.84 | 0.57 | 0.29 | 0.19 | 301 | 1 | 25.7 | 2.1 | 134 | 52.3 | 13.9 | 12.45 | 10.65 | 7.08 | 2.44 | 0.45 | 0.034 | 2.14 | 0.17 | 0.28 | 0.04 | 0.01 | -0.41 | 101.53 | <0.5 | <5 | 0.8 | 41 | 112 | <10 | 1 | 97 | <2 | 28 | <10 | 105
Hawaii | Mauna Loa = 1926* - mp88 |  | RGH-103 |  | 6136 | 2020-07-31 | 18904E | 80.2 | 21.8 | 360 | 0.06 | 4.93 | 2.38 | 1.55 | 19.5 | 5.47 | 3.4 | 0.9 | 8.5 | 0.27 | 7.6 | 16.1 | 3.33 | 5.3 | 4.87 | 1 | 309 | 0.5 | 0.77 | 0.49 | 0.3 | 0.19 | 290 | <1 | 25.3 | 1.93 | 125 | 51.3 | 13.3 | 12.35 | 10.1 | 8.15 | 2.26 | 0.37 | 0.051 | 2.03 | 0.18 | 0.24 | 0.04 | 0.01 | -0.49 | 99.89 | <0.5 | <5 | 0.6 | 46 | 120 | <10 | <1 | 146 | <2 | 28 | <10 | 105
Hawaii | Mauna Loa = 1935-36* … pahoehoe |  | RGH-119 |  | 6128 | 2020-07-31 | 18902Ea | 86.2 | 23.4 | 290 | 0.03 | 5.34 | 2.59 | 1.61 | 21.1 | 5.63 | 3.6 | 0.95 | 9 | 0.28 | 8.5 | 17.4 | 3.45 | 5.5 | 4.95 | 1 | 325 | 0.6 | 0.81 | 0.61 | 0.3 | 0.18 | 302 | <1 | 26.6 | 2.17 | 132 | 50.8 | 13.45 | 12.55 | 10.25 | 7.2 | 2.32 | 0.37 | 0.04 | 2.08 | 0.18 | 0.23 | 0.04 | 0.01 | -0.59 | 98.93 | <0.5 | 5 | 1 | 44 | 133 | 10 | 1 | 91 | 2 | 29 | <10 | 107
Hawaii | Mauna Loa = 1950* - mp93 |  | RGH-104 |  | 6136 | 2020-07-31 | 18904C | 79.6 | 21.7 | 430 | 0.07 | 4.68 | 2.39 | 1.67 | 19.9 | 5.55 | 3.3 | 0.87 | 8.3 | 0.28 | 7.7 | 16.9 | 3.17 | 5.3 | 5.06 | 1 | 303 | 0.6 | 0.8 | 0.54 | 0.31 | 0.16 | 286 | 1 | 24.4 | 1.86 | 122 | 50.5 | 12.75 | 12.35 | 9.69 | 9.11 | 2.21 | 0.36 | 0.062 | 1.92 | 0.18 | 0.23 | 0.03 | 0.01 | -0.61 | 98.79 | <0.5 | <5 | 1.2 | 49 | 128 | 10 | <1 | 218 | <2 | 28 | <10 | 106

## TU20148373 & TU20148397
TU20148373 - Finalized
CLIENT : "GEOSEA - Geoscience Research Institute"
# of SAMPLES : 61
DATE RECEIVED : 2020-07-14 DATE FINALIZED : 2020-07-30
PROJECT : "Geochemistry analysis"
CERTIFICATE COMMENTS : ""
PO NUMBER : " "
| ME-MS81 | ME-MS81 | ME-MS81 | ME-MS81 | ME-MS81 | ME-MS81 | ME-MS81 | ME-MS81 | ME-MS81 | ME-MS81 | ME-MS81 | ME-MS81 | ME-MS81 | ME-MS81 | ME-MS81 | ME-MS81 | ME-MS81 | ME-MS81 | ME-MS81 | ME-MS81 | ME-MS81 | ME-MS81 | ME-MS81 | ME-MS81 | ME-MS81 | ME-MS81 | ME-MS81 | ME-MS81 | ME-MS81 | ME-MS81 | ME-ICP06 | ME-ICP06 | ME-ICP06 | ME-ICP06 | ME-ICP06 | ME-ICP06 | ME-ICP06 | ME-ICP06 | ME-ICP06 | ME-ICP06 | ME-ICP06 | ME-ICP06 | ME-ICP06 | OA-GRA05 | TOT-ICP06 | ME-4ACD81 | ME-4ACD81 | ME-4ACD81 | ME-4ACD81 | ME-4ACD81 | ME-4ACD81 | ME-4ACD81 | ME-4ACD81 | ME-4ACD81 | ME-4ACD81 | ME-4ACD81 | ME-4ACD81 | Cu-OG62
SAMPLE | Ba | Ce | Cr | Cs | Dy | Er | Eu | Ga | Gd | Hf | Ho | La | Lu | Nb | Nd | Pr | Rb | Sm | Sn | Sr | Ta | Tb | Th | Tm | U | V | W | Y | Yb | Zr | SiO2 | Al2O3 | Fe2O3 | CaO | MgO | Na2O | K2O | Cr2O3 | TiO2 | MnO | P2O5 | SrO | BaO | LOI | Total | Ag | As | Cd | Co | Cu | Li | Mo | Ni | Pb | Sc | Tl | Zn | Cu
DESCRIPTION | ppm | ppm | ppm | ppm | ppm | ppm | ppm | ppm | ppm | ppm | ppm | ppm | ppm | ppm | ppm | ppm | ppm | ppm | ppm | ppm | ppm | ppm | ppm | ppm | ppm | ppm | ppm | ppm | ppm | ppm | % | % | % | % | % | % | % | % | % | % | % | % | % | % | % | ppm | ppm | ppm | ppm | ppm | ppm | ppm | ppm | ppm | ppm | ppm | ppm | %
15806B | 695 | 29.2 | 10 | 3.01 | 4.82 | 3.2 | 0.79 | 16.7 | 4.37 | 3.9 | 0.89 | 12 | 0.42 | 4.2 | 16.1 | 3.94 | 58.4 | 4.12 | 1 | 348 | 0.5 | 0.69 | 7.7 | 0.44 | 1.66 | 167 | 1 | 26.7 | 2.92 | 129 | 60.4 | 16.5 | 7.43 | 6.1 | 2.82 | 3.24 | 2.32 | <0.002 | 0.57 | 0.14 | 0.13 | 0.04 | 0.08 | 1.05 | 100.82 | <0.5 | 6 | <0.5 | 17 | 50 | 10 | 1 | 4 | 9 | 18 | <10 | 71
15806C | 711 | 26.9 | 30 | 1.7 | 2.93 | 1.72 | 0.76 | 18.1 | 2.91 | 3.4 | 0.53 | 12.6 | 0.26 | 4.2 | 13.6 | 3.59 | 45.6 | 2.9 | 1 | 467 | 0.4 | 0.42 | 3.85 | 0.25 | 1.02 | 70 | 1 | 16.6 | 1.79 | 121 | 64.4 | 16.1 | 6.87 | 4.84 | 1.58 | 4.16 | 1.73 | 0.004 | 0.41 | 0.14 | 0.16 | 0.05 | 0.08 | 1.01 | 101.53 | <0.5 | 5 | <0.5 | 9 | 18 | 20 | 1 | 8 | 6 | 7 | <10 | 71
15806E | 1105 | 24.6 | 10 | 1.56 | 1.16 | 0.68 | 0.53 | 14.1 | 1.3 | 2.4 | 0.25 | 13.5 | 0.15 | 3.5 | 8.7 | 2.58 | 63.5 | 1.48 | 1 | 207 | 0.4 | 0.19 | 7.21 | 0.11 | 1.3 | 14 | 1 | 6.9 | 0.86 | 85 | 75 | 12.85 | 3.97 | 1.9 | 0.4 | 3.88 | 2.56 | <0.002 | 0.2 | 0.05 | 0.04 | 0.02 | 0.12 | 0.42 | 101.41 | <0.5 | <5 | <0.5 | 3 | 8 | 10 | <1 | 3 | 16 | 2 | <10 | 42
15806F | 1265 | 64.2 | 20 | 0.87 | 2.83 | 1.31 | 1.13 | 19.9 | 3.81 | 3.9 | 0.49 | 43.3 | 0.17 | 7.1 | 23.9 | 6.94 | 39.1 | 4.19 | 1 | 606 | 0.6 | 0.46 | 4.32 | 0.19 | 1.85 | 106 | 1 | 14 | 1.2 | 149 | 61.9 | 16.1 | 6.09 | 4.95 | 2.29 | 3.78 | 1.91 | 0.003 | 0.66 | 0.1 | 0.16 | 0.07 | 0.14 | 2.75 | 100.9 | <0.5 | <5 | <0.5 | 12 | 18 | 20 | 10 | 8 | 28 | 8 | <10 | 90
15806K | 743 | 36.8 | 10 | 2.22 | 2.71 | 1.76 | 0.36 | 14.1 | 2.44 | 3.5 | 0.55 | 16.4 | 0.27 | 6.1 | 14.9 | 4.49 | 108.5 | 2.72 | 2 | 151 | 0.7 | 0.41 | 14.1 | 0.26 | 2.95 | 6 | 2 | 16.4 | 1.99 | 110 | 74.8 | 13.8 | 1.48 | 1.64 | 0.26 | 4.27 | 3.67 | 0.002 | 0.16 | 0.05 | 0.04 | 0.01 | 0.08 | 1.09 | 101.35 | <0.5 | 7 | <0.5 | 1 | 3 | 10 | <1 | <1 | 20 | 3 | <10 | 36
15805B | 999 | 41.2 | 10 | 7.27 | 3.96 | 2.59 | 0.94 | 16.3 | 4.16 | 4.5 | 0.84 | 20.2 | 0.44 | 4.8 | 19.7 | 5.07 | 94.8 | 4.26 | 1 | 337 | 0.6 | 0.57 | 10.85 | 0.35 | 1.77 | 73 | 2 | 23.2 | 2.77 | 158 | 66.5 | 15.35 | 5.63 | 4.45 | 1.67 | 3.72 | 2.24 | <0.002 | 0.48 | 0.12 | 0.16 | 0.04 | 0.11 | 0.71 | 101.18 | <0.5 | <5 | <0.5 | 10 | 9 | 20 | <1 | 4 | 11 | 9 | <10 | 47
15805Da | 313 | 16.7 | 90 | 1.75 | 2.42 | 1.4 | 0.69 | 16.3 | 2.49 | 1.6 | 0.5 | 9.6 | 0.22 | 1.9 | 7.9 | 2.04 | 10.3 | 2.1 | 1 | 435 | 0.2 | 0.37 | 3.01 | 0.19 | 1.04 | 228 | 1 | 12.7 | 1.17 | 57 | 52.9 | 16.5 | 7.6 | 10.05 | 5.03 | 3.27 | 0.63 | 0.011 | 0.58 | 0.16 | 0.09 | 0.05 | 0.03 | 1.52 | 98.42 | <0.5 | <5 | <0.5 | 24 | 22 | 20 | 1 | 12 | 6 | 35 | <10 | 65
15805Db | 779 | 33.7 | 10 | 2.37 | 1.98 | 1.59 | 0.34 | 12.3 | 1.92 | 2.7 | 0.45 | 18.2 | 0.28 | 6.1 | 11.4 | 3.52 | 97 | 1.87 | 1 | 159 | 0.7 | 0.27 | 13.65 | 0.24 | 3.24 | 8 | 1 | 13.1 | 1.79 | 83 | 77.5 | 12.25 | 1.7 | 1.59 | 0.4 | 3.75 | 3 | <0.002 | 0.15 | 0.03 | 0.04 | 0.01 | 0.09 | 0.49 | 101 | <0.5 | <5 | <0.5 | 2 | 13 | 10 | <1 | 1 | 7 | 3 | <10 | 13
15805E | 1115 | 22 | 10 | 4.41 | 1.61 | 1.12 | 0.29 | 12.2 | 1.35 | 2.5 | 0.33 | 13.2 | 0.24 | 4.8 | 7.4 | 2.33 | 117.5 | 1.47 | 1 | 160 | 0.6 | 0.23 | 11.5 | 0.16 | 2.75 | 11 | 2 | 9.5 | 1.23 | 83 | 77.2 | 12.1 | 1.88 | 1.28 | 0.4 | 3.44 | 3.67 | 0.002 | 0.15 | 0.06 | 0.04 | 0.02 | 0.12 | 0.62 | 100.98 | <0.5 | <5 | <0.5 | 1 | 3 | 30 | 1 | 2 | 10 | 3 | <10 | 15
15805G | 530 | 40 | 10 | 2.55 | 4.7 | 2.66 | 1.07 | 19.9 | 4.94 | 3.8 | 0.92 | 18.8 | 0.41 | 5 | 21.7 | 5.16 | 52.2 | 4.58 | 1 | 465 | 0.5 | 0.74 | 6.19 | 0.39 | 1.45 | 124 | 1 | 24.4 | 2.49 | 131 | 57 | 18.4 | 6.61 | 6.56 | 2.14 | 3.94 | 1.81 | <0.002 | 0.66 | 0.13 | 0.24 | 0.05 | 0.06 | 0.62 | 98.22 | <0.5 | <5 | <0.5 | 12 | 40 | 10 | 1 | 3 | 11 | 13 | <10 | 80
15805J | 25.8 | 25 | 10 | 0.19 | 4.52 | 2.87 | 1.45 | 22.1 | 4.56 | 2 | 0.89 | 12.7 | 0.36 | 2.1 | 15.7 | 3.88 | 1 | 4.24 | 2 | 475 | 0.2 | 0.7 | 2.36 | 0.34 | 0.94 | 380 | 5 | 24.4 | 2.68 | 72 | 51.6 | 16.1 | 11.35 | 9.53 | 3.79 | 1.04 | 0.03 | <0.002 | 1.04 | 0.16 | 0.17 | 0.05 | <0.01 | 4.19 | 99.05 | <0.5 | <5 | <0.5 | 20 | 21 | 10 | 1 | 4 | 7 | 31 | <10 | 56
17315F | 765 | 24.1 | <10 | 3.09 | 1.91 | 1.19 | 0.85 | 20.8 | 2.22 | 2.2 | 0.34 | 11.7 | 0.17 | 2 | 12.8 | 3.15 | 40 | 2.62 | 1 | 987 | 0.2 | 0.31 | 2.2 | 0.16 | 0.71 | 60 | 1 | 10.7 | 1.13 | 72 | 59.1 | 18.1 | 5.44 | 6.25 | 1.74 | 4.2 | 1.51 | <0.002 | 0.4 | 0.13 | 0.23 | 0.11 | 0.08 | 2.86 | 100.15 | <0.5 | 10 | <0.5 | 8 | 7 | 40 | <1 | <1 | 10 | 4 | <10 | 68
18718D | 795 | 67 | 10 | 4.91 | 5.27 | 3.01 | 0.9 | 18.7 | 5.44 | 8 | 1.04 | 32.3 | 0.44 | 10.5 | 29.7 | 8.04 | 155 | 6.11 | 3 | 268 | 0.9 | 0.83 | 20 | 0.42 | 5.65 | 67 | 3 | 28.6 | 3.1 | 288 | 66.8 | 15.2 | 4.81 | 3.19 | 1.23 | 3.73 | 4.06 | 0.002 | 0.51 | 0.05 | 0.13 | 0.03 | 0.09 | 1.25 | 101.08 | <0.5 | 6 | <0.5 | 6 | 13 | 30 | 1 | 5 | 15 | 9 | <10 | 41
18718C | 760 | 55.4 | 10 | 5 | 2.95 | 1.64 | 0.62 | 16.4 | 3.28 | 5.2 | 0.52 | 28 | 0.26 | 8.3 | 21.2 | 5.92 | 175 | 3.63 | 1 | 338 | 0.9 | 0.47 | 33 | 0.23 | 9.8 | 41 | 2 | 15.9 | 1.74 | 165 | 71.8 | 14.4 | 3.02 | 2.42 | 0.87 | 3.43 | 4.16 | <0.002 | 0.32 | 0.06 | 0.08 | 0.04 | 0.08 | 0.84 | 101.52 | <0.5 | 5 | <0.5 | 5 | 244 | 10 | 4 | 4 | 9 | 5 | <10 | 44
18717D | 766 | 50.1 | 20 | 2.69 | 2.87 | 1.81 | 0.75 | 18 | 2.96 | 5.3 | 0.51 | 26.5 | 0.26 | 6.4 | 20.3 | 5.66 | 88.8 | 3.52 | 1 | 386 | 0.7 | 0.43 | 15.55 | 0.24 | 2.82 | 77 | 1 | 15.5 | 1.77 | 194 | 67.8 | 15.45 | 4.4 | 3.9 | 1.68 | 3.82 | 2.83 | 0.002 | 0.46 | 0.08 | 0.11 | 0.04 | 0.08 | 0.86 | 101.51 | <0.5 | <5 | <0.5 | 9 | 8 | 20 | <1 | 8 | 8 | 8 | <10 | 42
18717E | 768 | 36.3 | 40 | 1.85 | 3.76 | 2.57 | 1.19 | 20.5 | 4.03 | 3 | 0.74 | 18.2 | 0.34 | 4.5 | 18.6 | 4.74 | 50.7 | 4.1 | 1 | 329 | 0.4 | 0.59 | 7.3 | 0.34 | 1.74 | 175 | 1 | 21 | 2.46 | 107 | 57.9 | 16.65 | 8.67 | 6.84 | 3.41 | 3.82 | 1.33 | 0.005 | 0.79 | 0.21 | 0.22 | 0.04 | 0.08 | 1.16 | 101.13 | <0.5 | <5 | <0.5 | 19 | 13 | 10 | <1 | 13 | 3 | 15 | <10 | 91
18717F | 852 | 25.8 | 20 | 0.95 | 0.92 | 0.6 | 0.56 | 21.6 | 1.38 | 3.2 | 0.16 | 13.5 | 0.09 | 2.4 | 11.5 | 3.09 | 32.1 | 1.81 | 1 | 1020 | 0.3 | 0.18 | 2.8 | 0.07 | 0.99 | 54 | 1 | 5.4 | 0.48 | 116 | 68.2 | 16.75 | 3.23 | 3.78 | 1.03 | 5.58 | 1.51 | 0.002 | 0.34 | 0.06 | 0.13 | 0.12 | 0.09 | 0.62 | 101.44 | <0.5 | <5 | <0.5 | 6 | 6 | 20 | <1 | 8 | 3 | 3 | <10 | 39
18717I | 387 | 27.1 | 100 | 1.06 | 2.67 | 1.39 | 1.29 | 24.2 | 3.4 | 1.9 | 0.46 | 11 | 0.12 | 3.1 | 18.6 | 3.98 | 23.6 | 3.91 | 1 | 1205 | 0.2 | 0.48 | 1.28 | 0.18 | 0.44 | 192 | 1 | 12.6 | 1.08 | 56 | 52.4 | 18.1 | 7.49 | 8.73 | 5.18 | 3.96 | 0.85 | 0.014 | 0.99 | 0.12 | 0.35 | 0.14 | 0.04 | 1.72 | 100.08 | <0.5 | <5 | <0.5 | 25 | 16 | 10 | <1 | 55 | 7 | 15 | <10 | 76
18717B | 875 | 34.2 | 10 | 7.31 | 2.84 | 1.93 | 0.38 | 13.9 | 2.38 | 3.8 | 0.55 | 20.1 | 0.32 | 4.5 | 12.7 | 3.64 | 152.5 | 2.6 | 1 | 139.5 | 0.7 | 0.41 | 18.35 | 0.28 | 3.15 | 29 | 4 | 17.2 | 2.02 | 117 | 74.5 | 13 | 2.85 | 1.87 | 0.43 | 3.87 | 3.15 | <0.002 | 0.19 | 0.04 | 0.04 | 0.01 | 0.1 | 0.59 | 100.64 | <0.5 | <5 | <0.5 | 2 | 9 | 10 | 1 | 2 | 6 | 4 | <10 | 19
18716A | 174.5 | 13.4 | 100 | 0.75 | 2.34 | 1.39 | 0.65 | 14.1 | 2.27 | 1.1 | 0.43 | 5.2 | 0.17 | 2 | 8.2 | 1.86 | 9.9 | 2 | 1 | 278 | 0.2 | 0.36 | 1.04 | 0.16 | 0.27 | 393 | 1 | 12.7 | 1.29 | 35 | 46.7 | 13.3 | 13 | 11.45 | 10.1 | 1.64 | 0.4 | 0.015 | 0.69 | 0.22 | 0.07 | 0.03 | 0.02 | 1.26 | 98.9 | <0.5 | <5 | 0.6 | 54 | 101 | 10 | <1 | 32 | 11 | 51 | <10 | 102
18716C | 738 | 35.5 | 10 | 3.16 | 4.14 | 3.12 | 1.33 | 18.7 | 4.11 | 7.3 | 0.9 | 17.7 | 0.49 | 2.2 | 16.5 | 4.3 | 44 | 4.04 | 2 | 311 | 0.2 | 0.62 | 6.29 | 0.39 | 2.08 | 47 | 2 | 26.5 | 3.36 | 266 | 66.2 | 16.6 | 5.22 | 4.37 | 0.92 | 4.48 | 1.59 | <0.002 | 0.45 | 0.07 | 0.12 | 0.03 | 0.08 | 0.73 | 100.86 | <0.5 | <5 | <0.5 | 6 | 26 | 10 | 1 | 3 | 7 | 9 | <10 | 45
18716F | 196.5 | 15.2 | 110 | 0.24 | 2.17 | 1.25 | 0.78 | 16.5 | 2.57 | 1.2 | 0.47 | 7 | 0.18 | 1 | 9.1 | 2.16 | 3 | 2.34 | 1 | 434 | 0.1 | 0.35 | 1.34 | 0.17 | 0.34 | 279 | 1 | 11.2 | 1.13 | 43 | 47.2 | 18.3 | 10.75 | 12.8 | 8.24 | 1.62 | 0.29 | 0.016 | 0.64 | 0.18 | 0.12 | 0.05 | 0.02 | 0.29 | 100.52 | <0.5 | <5 | <0.5 | 41 | 12 | <10 | <1 | 46 | 3 | 36 | <10 | 71
18716G | 1800 | 29.9 | 10 | 0.54 | 4.59 | 2.91 | 0.73 | 17.1 | 4.36 | 6.7 | 0.93 | 12.4 | 0.47 | 5.7 | 17.6 | 4.27 | 82.4 | 3.99 | 1 | 190.5 | 0.5 | 0.7 | 20.9 | 0.43 | 4.88 | 45 | 1 | 26.8 | 3.27 | 221 | 71.3 | 13.9 | 3.7 | 2.4 | 0.89 | 3.23 | 4.91 | <0.002 | 0.36 | 0.04 | 0.05 | 0.02 | 0.19 | 0.86 | 101.85 | <0.5 | <5 | 0.5 | 4 | 6 | <10 | 1 | 3 | 5 | 8 | <10 | 22
18716E | 874 | 51.6 | <10 | 1.11 | 8.24 | 5.26 | 1.89 | 20.9 | 8.29 | 5.2 | 1.67 | 23 | 0.78 | 5.3 | 30.6 | 7.2 | 32.4 | 7.22 | 1 | 311 | 0.4 | 1.25 | 5.99 | 0.71 | 1.72 | 64 | 1 | 43.8 | 4.89 | 194 | 60.5 | 14.85 | 9.29 | 4.58 | 1.9 | 4.58 | 1.14 | <0.002 | 1.07 | 0.15 | 0.41 | 0.04 | 0.1 | 1.71 | 100.32 | <0.5 | <5 | <0.5 | 15 | 16 | 10 | <1 | 2 | 4 | 17 | <10 | 53
18715B | 624 | 37.6 | 10 | 6.06 | 6.47 | 4.28 | 1.08 | 21.6 | 5.78 | 4.2 | 1.3 | 18.2 | 0.69 | 7.6 | 18.9 | 4.84 | 76 | 4.82 | 2 | 498 | 1 | 0.9 | 4.48 | 0.62 | 3.57 | 97 | 1 | 39.9 | 4.68 | 141 | 60.4 | 17.55 | 6.9 | 5.83 | 2.11 | 4.12 | 1.45 | 0.002 | 0.54 | 0.16 | 0.18 | 0.06 | 0.07 | 1.5 | 100.87 | <0.5 | 7 | <0.5 | 13 | 4 | 10 | 1 | 4 | 9 | 12 | <10 | 80
18715E | 295 | 20.5 | 30 | 7.11 | 2.12 | 1.24 | 1.04 | 23.4 | 2.68 | 1 | 0.46 | 9 | 0.14 | 3.2 | 12.9 | 2.87 | 72.3 | 2.63 | 1 | 783 | 0.2 | 0.35 | 0.58 | 0.16 | 0.42 | 239 | 4 | 11.5 | 1.05 | 36 | 50.6 | 19.25 | 9.17 | 8.81 | 4.53 | 3.73 | 1 | 0.004 | 1.12 | 0.12 | 0.22 | 0.09 | 0.03 | 1.11 | 99.78 | <0.5 | <5 | <0.5 | 24 | 9 | 20 | <1 | 13 | 8 | 17 | <10 | 73
18715D | 676 | 49.7 | 40 | 3.17 | 4.28 | 2.15 | 1.22 | 21.3 | 5.07 | 4.9 | 0.78 | 20.7 | 0.25 | 11.4 | 28.2 | 6.83 | 74.2 | 6.11 | 2 | 521 | 0.8 | 0.74 | 8.85 | 0.28 | 3.04 | 120 | 3 | 21 | 1.85 | 174 | 60.9 | 16.25 | 6.44 | 4.78 | 2.59 | 4.45 | 2.59 | 0.006 | 0.88 | 0.1 | 0.25 | 0.06 | 0.07 | 1.21 | 100.58 | <0.5 | 7 | <0.5 | 15 | 41 | 20 | 1 | 18 | 8 | 13 | <10 | 75
18715A | 1130 | 27.8 | 10 | 1.91 | 3.02 | 1.6 | 1.03 | 18.3 | 2.98 | 3.7 | 0.51 | 12.8 | 0.28 | 3.6 | 16.8 | 3.65 | 44.7 | 3.73 | 1 | 474 | 0.4 | 0.46 | 3.43 | 0.25 | 1.23 | 59 | 1 | 15.1 | 1.69 | 120 | 65.5 | 16.3 | 5.22 | 5.02 | 1.61 | 3.87 | 1.77 | <0.002 | 0.46 | 0.16 | 0.16 | 0.06 | 0.14 | 0.74 | 101.01 | <0.5 | <5 | <0.5 | 8 | 5 | 10 | <1 | 3 | 23 | 7 | <10 | 92
18715H | 783 | 47.3 | 10 | 4.06 | 2.55 | 1.65 | 0.57 | 17.6 | 2.6 | 6.3 | 0.46 | 24.4 | 0.28 | 13 | 19.3 | 5.24 | 218 | 3.42 | 2 | 55.5 | 1.2 | 0.38 | 23 | 0.23 | 5.03 | 8 | 6 | 14.5 | 1.64 | 174 | 75 | 13.5 | 1.43 | 0.57 | 0.17 | 4.24 | 4.76 | <0.002 | 0.18 | 0.04 | 0.03 | <0.01 | 0.09 | 0.52 | 100.53 | <0.5 | <5 | <0.5 | <1 | 3 | 20 | 1 | <1 | 14 | 2 | <10 | 30
15826Aa | 122 | 10.7 | 70 | 0.19 | 1.59 | 0.9 | 0.86 | 22.2 | 1.88 | 0.5 | 0.31 | 4.9 | 0.09 | 0.5 | 7.8 | 1.63 | 3 | 1.79 | 4 | 843 | 0.1 | 0.26 | 0.47 | 0.13 | 0.16 | 292 | <1 | 7.6 | 0.81 | 19 | 48.1 | 19.75 | 9.01 | 10.65 | 5.9 | 2.8 | 0.24 | 0.009 | 0.69 | 0.14 | 0.06 | 0.1 | 0.01 | 1.19 | 98.65 | <0.5 | <5 | <0.5 | 29 | 19 | <10 | <1 | 33 | <2 | 19 | <10 | 70
11828I | 486 | 41.2 | 80 | 7.66 | 4.55 | 2.8 | 1.19 | 19.7 | 4.51 | 4.6 | 0.86 | 19.3 | 0.36 | 5.9 | 22.2 | 5.13 | 80 | 5.21 | 2 | 357 | 0.6 | 0.66 | 8.25 | 0.39 | 2.17 | 209 | 2 | 23.6 | 2.51 | 154 | 56.1 | 16.65 | 8.07 | 7.11 | 4.08 | 2.96 | 1.86 | 0.01 | 0.79 | 0.13 | 0.16 | 0.04 | 0.05 | 0.64 | 98.65 | <0.5 | 7 | <0.5 | 21 | 56 | 20 | 1 | 21 | 14 | 22 | <10 | 78
18709A | 414 | 49.1 | 10 | 3.33 | 3.63 | 2.08 | 1.2 | 18.9 | 3.95 | 3.4 | 0.65 | 23.3 | 0.29 | 4.6 | 24 | 5.89 | 53.6 | 4.9 | 2 | 559 | 0.3 | 0.54 | 10.6 | 0.29 | 2.85 | 209 | 1 | 18.2 | 2.06 | 118 | 57 | 17.6 | 7.65 | 7.33 | 3.3 | 3.23 | 1.67 | <0.002 | 0.63 | 0.12 | 0.16 | 0.07 | 0.05 | 1.23 | 100.04 | <0.5 | <5 | <0.5 | 15 | 70 | 10 | <1 | 8 | 8 | 18 | <10 | 50
18710A | 92.5 | 25.3 | <10 | 2.22 | 4.15 | 2.73 | 0.92 | 17.8 | 4 | 4.3 | 0.9 | 8.1 | 0.41 | 3.5 | 17.4 | 3.85 | 6.8 | 3.77 | 1 | 299 | 0.3 | 0.63 | 7.29 | 0.37 | 1.72 | 192 | <1 | 24.2 | 2.67 | 138 | 57.8 | 17 | 1.76 | 8.41 | 3.01 | 7.37 | 0.41 | <0.002 | 0.71 | 0.03 | 0.08 | 0.04 | 0.01 | 2.48 | 99.11 | <0.5 | <5 | <0.5 | 3 | 21 | 10 | 1 | 4 | <2 | 16 | <10 | 10
18710C | 523 | 13.7 | 20 | 2.02 | 2.14 | 1.48 | 0.42 | 18.1 | 2.07 | 1.9 | 0.51 | 6.4 | 0.26 | 0.9 | 8.1 | 1.78 | 36 | 1.85 | 1 | 710 | 0.1 | 0.33 | 1.59 | 0.23 | 0.32 | 135 | 4 | 13.1 | 1.52 | 64 | 56.9 | 17.8 | 2.57 | 7.92 | 5.43 | 5.57 | 1.49 | 0.002 | 0.55 | 0.11 | <0.01 | 0.09 | 0.06 | 2.01 | 100.5 | <0.5 | 5 | <0.5 | 6 | 4 | 20 | <1 | 6 | <2 | 16 | <10 | 33
18710E | 639 | 31.7 | 10 | 2.75 | 1.37 | 1 | 0.32 | 13.6 | 1.37 | 3.8 | 0.3 | 18.7 | 0.2 | 3.5 | 10.6 | 3.15 | 136 | 1.66 | 1 | 141 | 0.5 | 0.2 | 18.1 | 0.14 | 3.33 | 22 | 1 | 9 | 1.31 | 110 | 76 | 13.35 | 1.7 | 1.43 | 0.33 | 3.59 | 4.16 | <0.002 | 0.15 | 0.03 | 0.02 | 0.01 | 0.07 | 0.51 | 101.35 | <0.5 | <5 | <0.5 | 1 | 5 | 10 | <1 | 1 | 13 | 2 | <10 | 9
18711B | 1010 | 91.4 | 10 | 19.05 | 5.91 | 3.7 | 1.19 | 19.1 | 7.1 | 8 | 1.18 | 44.5 | 0.48 | 10.4 | 44.8 | 11.15 | 226 | 9 | 4 | 276 | 0.8 | 0.95 | 35.8 | 0.45 | 8.27 | 105 | 3 | 31.6 | 3.47 | 280 | 60.4 | 15.95 | 6.95 | 4.06 | 1.83 | 3.59 | 4.47 | <0.002 | 0.75 | 0.12 | 0.27 | 0.03 | 0.12 | 0.49 | 99.03 | <0.5 | 8 | <0.5 | 14 | 150 | 30 | 1 | 4 | 23 | 15 | <10 | 73
18711D | 234 | 41.2 | 10 | 0.96 | 4.85 | 2.64 | 2.07 | 19.8 | 5.81 | 3.6 | 0.99 | 16.3 | 0.41 | 5.3 | 28.1 | 5.79 | 9.3 | 6.23 | 1 | 530 | 0.3 | 0.78 | 3.08 | 0.34 | 0.82 | 159 | 1 | 24.9 | 2.55 | 149 | 54.8 | 19.05 | 5.8 | 9.19 | 3.44 | 5.24 | 0.46 | <0.002 | 1.07 | 0.08 | 0.38 | 0.06 | 0.03 | 1.01 | 100.61 | <0.5 | <5 | <0.5 | 14 | 18 | <10 | <1 | 6 | <2 | 18 | <10 | 19
18711A | 870 | 78.4 | 30 | 9.57 | 5.34 | 3.34 | 1.36 | 19.8 | 7.13 | 3.2 | 1.13 | 36.8 | 0.43 | 8.8 | 42.4 | 10.1 | 152.5 | 8.59 | 2 | 409 | 0.6 | 0.93 | 18.65 | 0.47 | 5.48 | 200 | 3 | 29.3 | 2.74 | 91 | 56.6 | 16.5 | 8.82 | 6.11 | 3.13 | 3.58 | 3.28 | 0.003 | 0.85 | 0.15 | 0.38 | 0.05 | 0.1 | 0.32 | 99.87 | <0.5 | 7 | <0.5 | 21 | 157 | 20 | 3 | 13 | 17 | 21 | <10 | 86
18713A | 1125 | 64.2 | 10 | 8.51 | 4.58 | 2.92 | 1.06 | 18.3 | 5.53 | 5.1 | 0.84 | 30.3 | 0.39 | 7.7 | 33 | 7.98 | 160.5 | 6.78 | 3 | 361 | 0.5 | 0.78 | 14.75 | 0.39 | 4.09 | 123 | 1 | 25 | 2.7 | 172 | 61.8 | 16.5 | 7.1 | 4.72 | 2.05 | 3.3 | 4.14 | <0.002 | 0.63 | 0.12 | 0.2 | 0.05 | 0.13 | 0.86 | 101.6 | <0.5 | <5 | <0.5 | 14 | 90 | 20 | 3 | 5 | 12 | 14 | <10 | 59
18713D | 660 | 47.2 | 10 | 3.58 | 1.91 | 1.41 | 0.77 | 15.3 | 1.91 | 2.9 | 0.37 | 24.3 | 0.22 | 6.6 | 17.7 | 4.92 | 96.2 | 2.97 | 1 | 393 | 0.8 | 0.3 | 16.35 | 0.17 | 3.88 | 74 | 1 | 11.1 | 1.42 | 79 | 68.4 | 15.25 | 3.82 | 4.09 | 1.4 | 2.87 | 2.93 | <0.002 | 0.32 | 0.09 | 0.1 | 0.05 | 0.08 | 0.84 | 100.24 | <0.5 | <5 | <0.5 | 7 | 4 | 20 | <1 | 2 | 21 | 9 | <10 | 49
18712A | 732 | 28.6 | 10 | 2.25 | 2 | 1.35 | 0.44 | 12.9 | 1.72 | 3.7 | 0.4 | 15.2 | 0.25 | 5.5 | 12.5 | 3.34 | 117.5 | 2.3 | 1 | 170 | 0.4 | 0.27 | 11.6 | 0.2 | 3.01 | 15 | 1 | 11.7 | 1.57 | 126 | 74 | 14.05 | 2.31 | 1.53 | 0.38 | 3.58 | 3.95 | <0.002 | 0.18 | 0.04 | 0.05 | 0.02 | 0.09 | 1.12 | 101.3 | <0.5 | <5 | <0.5 | 1 | 16 | 10 | 4 | 1 | 10 | 3 | <10 | 140
18712C | 323 | 17.6 | 40 | 6.67 | 2.78 | 1.71 | 0.79 | 16.5 | 2.87 | 3.6 | 0.58 | 7.1 | 0.25 | 6.2 | 11.9 | 2.76 | 64.3 | 3.3 | 2 | 301 | 0.4 | 0.4 | 1.25 | 0.26 | 0.99 | 104 | 1 | 15.1 | 1.65 | 123 | 61.1 | 17 | 6.33 | 5.95 | 2.84 | 2.38 | 1.72 | 0.005 | 0.62 | 0.11 | 0.13 | 0.04 | 0.04 | 1.9 | 100.17 | <0.5 | <5 | <0.5 | 11 | 10 | 40 | <1 | 5 | 13 | 17 | <10 | 71
18712D | 287 | 29 | 10 | 3.87 | 1.95 | 1.27 | 0.75 | 16.5 | 2.17 | 2.7 | 0.39 | 15.5 | 0.16 | 3.8 | 14.5 | 3.4 | 70 | 2.93 | 1 | 343 | 0.3 | 0.29 | 3.38 | 0.16 | 0.7 | 109 | 47 | 10.6 | 1.06 | 85 | 61.8 | 16.55 | 5.59 | 5.3 | 2.52 | 3.02 | 1.73 | <0.002 | 0.48 | 0.1 | 0.15 | 0.05 | 0.04 | 1.72 | 99.05 | <0.5 | <5 | <0.5 | 12 | 29 | 10 | <1 | 4 | 23 | 12 | <10 | 53
15810A | 461 | 39.3 | 10 | 0.65 | 2.11 | 1.31 | 0.77 | 13.7 | 2.38 | 2.5 | 0.42 | 20.2 | 0.21 | 2.3 | 18.1 | 4.58 | 50.7 | 3.26 | 1 | 206 | 0.2 | 0.34 | 10.95 | 0.18 | 1.63 | 47 | 1 | 11.3 | 1.39 | 82 | 68.1 | 15.35 | 4.4 | 2.13 | 1.56 | 4.46 | 2.95 | <0.002 | 0.25 | 0.11 | 0.09 | 0.03 | 0.06 | 1.17 | 100.66 | <0.5 | <5 | <0.5 | 6 | 8 | 10 | 1 | 2 | 9 | 7 | <10 | 48
15810B | 243 | 32.4 | 20 | 2.87 | 4.12 | 2.49 | 0.9 | 15.5 | 4.29 | 3.6 | 0.81 | 13.9 | 0.32 | 2.6 | 19.9 | 4.42 | 37.7 | 4.86 | 1 | 249 | 0.2 | 0.64 | 3.98 | 0.34 | 0.62 | 251 | 1 | 21.5 | 2.26 | 112 | 52.2 | 15.1 | 11.95 | 7.58 | 5.08 | 2.38 | 1.35 | 0.003 | 0.91 | 0.2 | 0.19 | 0.03 | 0.03 | 2.51 | 99.51 | <0.5 | 12 | <0.5 | 41 | 862 | 10 | 1 | 21 | 26 | 38 | <10 | 149
15810E | 458 | 54.2 | 10 | 2.72 | 3.64 | 2.38 | 0.8 | 16.4 | 4.08 | 3.8 | 0.72 | 26.7 | 0.36 | 14 | 23.6 | 6.21 | 145.5 | 4.49 | 3 | 206 | 1.5 | 0.59 | 14.5 | 0.31 | 1.85 | 30 | 1 | 21.5 | 2.4 | 119 | 73.1 | 14.05 | 3.04 | 1.82 | 0.74 | 3.28 | 3.9 | <0.002 | 0.21 | 0.07 | 0.07 | 0.02 | 0.05 | 1.27 | 101.62 | <0.5 | <5 | <0.5 | 3 | 9 | 20 | <1 | 4 | 19 | 5 | <10 | 21
15811A | 1020 | 32.1 | 10 | 2.77 | 2.36 | 1.43 | 0.9 | 15.7 | 2.87 | 2.8 | 0.48 | 15.1 | 0.2 | 3.2 | 17.7 | 4.11 | 103 | 3.62 | 1 | 450 | 0.3 | 0.38 | 8.9 | 0.2 | 2.18 | 113 | 1 | 12.2 | 1.41 | 100 | 63 | 16.2 | 6 | 5.21 | 2.06 | 3.09 | 3.14 | <0.002 | 0.4 | 0.13 | 0.18 | 0.06 | 0.12 | 1 | 100.59 | <0.5 | <5 | <0.5 | 12 | 17 | 20 | <1 | 6 | 11 | 10 | <10 | 51
15811C | 830 | 73.5 | 10 | 18.05 | 3.87 | 2.39 | 1.04 | 17.5 | 4.63 | 12.4 | 0.8 | 34.4 | 0.36 | 8.2 | 33.9 | 8.55 | 135 | 6.16 | 2 | 320 | 0.6 | 0.65 | 15.9 | 0.33 | 4.46 | 121 | 4 | 21.3 | 2.3 | 438 | 59.9 | 16.6 | 7.97 | 4.5 | 2.38 | 3.24 | 3.95 | <0.002 | 0.9 | 0.12 | 0.2 | 0.05 | 0.11 | 1.1 | 101.02 | <0.5 | 8 | <0.5 | 16 | 133 | 40 | 1 | 9 | 28 | 13 | <10 | 80
17320C-LP | 397 | 19.9 | 10 | 2.41 | 2.52 | 1.56 | 0.84 | 17.9 | 2.67 | 3.1 | 0.49 | 9.3 | 0.2 | 2.9 | 13 | 2.92 | 64.4 | 3.16 | 2 | 379 | 0.2 | 0.4 | 6.26 | 0.19 | 1.28 | 198 | 1 | 13.7 | 1.5 | 104 | 55.7 | 17.45 | 8.62 | 6.27 | 3.38 | 4.03 | 2.33 | 0.002 | 0.83 | 0.07 | 0.16 | 0.05 | 0.05 | 2.31 | 101.25 | <0.5 | 14 | <0.5 | 19 | 78 | 10 | <1 | 11 | 5 | 19 | <10 | 31
17323B-LP | 146.5 | 12.1 | 120 | 0.35 | 1.48 | 0.88 | 0.71 | 13.8 | 1.65 | 0.9 | 0.3 | 5.9 | 0.12 | 3.6 | 6.5 | 1.45 | 8.4 | 1.51 | 1 | 317 | 0.3 | 0.24 | 1 | 0.1 | 0.24 | 73 | <1 | 7.4 | 0.86 | 28 | 47.4 | 18.35 | 10.75 | 9.15 | 9.33 | 2.51 | 0.48 | 0.018 | 0.61 | 0.15 | 0.04 | 0.05 | 0.02 | 0.8 | 99.66 | <0.5 | <5 | <0.5 | 52 | 48 | 20 | <1 | 147 | 4 | 16 | <10 | 73
17323G-LP | 386 | 148.5 | <10 | 3.84 | 6.65 | 3.68 | 1.79 | 29.1 | 6.99 | 15.7 | 1.25 | 84.7 | 0.59 | 213 | 50.6 | 14.85 | 129 | 9.05 | 6 | 205 | 12.1 | 1 | 28.7 | 0.52 | 9.11 | 16 | 2 | 34.6 | 3.81 | 830 | 54.4 | 19.4 | 5.76 | 1.91 | 0.72 | 9.3 | 5.38 | <0.002 | 0.67 | 0.15 | 0.22 | 0.02 | 0.04 | 2.6 | 100.57 | <0.5 | 14 | <0.5 | 6 | 8 | 70 | 9 | 2 | 28 | 2 | <10 | 99
17324F-LP | 1300 | 77.1 | 10 | 2.04 | 1 | 0.41 | 0.93 | 27.1 | 2.09 | 7.1 | 0.14 | 45.5 | 0.05 | 8.6 | 30.9 | 8.7 | 139 | 3.84 | 2 | 306 | 0.7 | 0.2 | 14 | 0.05 | 2.03 | 28 | 1 | 4.4 | 0.36 | 245 | 70.6 | 14.9 | 3.33 | 1.49 | 0.59 | 3.67 | 4.7 | <0.002 | 0.4 | 0.03 | 0.08 | 0.04 | 0.15 | 1.11 | 101.09 | <0.5 | 6 | <0.5 | 3 | 4 | 40 | 2 | 4 | 26 | 2 | <10 | 81
17327E-LP | 850 | 61.9 | 10 | 4.54 | 3.59 | 2.2 | 0.93 | 19 | 3.77 | 5 | 0.7 | 31.3 | 0.33 | 19.2 | 24.7 | 6.73 | 171 | 4.34 | 3 | 177 | 1.5 | 0.59 | 12.5 | 0.31 | 4.37 | 29 | 1 | 20.2 | 2.15 | 169 | 71.1 | 13.75 | 2.91 | 1.56 | 0.65 | 3.74 | 4.12 | <0.002 | 0.32 | 0.07 | 0.07 | 0.02 | 0.09 | 0.86 | 99.26 | <0.5 | <5 | <0.5 | 4 | 4 | 30 | 1 | 4 | 19 | 6 | <10 | 40
17329C-LP | 586 | 26.7 | 10 | 1.75 | 2.28 | 1.31 | 0.87 | 22.2 | 2.15 | 3.5 | 0.4 | 12.9 | 0.23 | 14.1 | 13.8 | 3.42 | 42.4 | 2.72 | 1 | 175 | 1 | 0.33 | 5.03 | 0.21 | 1.49 | 47 | 1 | 12.2 | 1.39 | 127 | 61.1 | 18.5 | 4.75 | 1.69 | 1 | 7.74 | 1.5 | <0.002 | 0.39 | 0.06 | 0.27 | 0.02 | 0.06 | 1.97 | 99.05 | <0.5 | <5 | <0.5 | 5 | 177 | 20 | 1 | 2 | 13 | 3 | <10 | 52
17329E-LP [17029E] | 437 | 8.2 | 10 | 1.47 | 1.24 | 0.64 | 0.57 | 17.6 | 1.35 | 2.1 | 0.22 | 3.5 | 0.09 | 2.4 | 6.1 | 1.17 | 28.1 | 1.61 | 1 | 523 | 0.2 | 0.21 | 0.69 | 0.07 | 0.77 | 89 | 1 | 5.8 | 0.51 | 70 | 60.1 | 17.35 | 6.14 | 5.06 | 2.28 | 4.02 | 1.74 | 0.002 | 0.59 | 0.08 | 0.11 | 0.08 | 0.06 | 1.24 | 98.85 | <0.5 | <5 | <0.5 | 17 | 57 | 20 | <1 | 20 | 10 | 8 | <10 | 71
Nivel 160-A | 18.4 | 978 | 10 | 0.6 | 8.74 | 3.28 | 5.81 | 20 | 18.8 | 1.3 | 1.34 | 676 | 0.4 | 1.3 | 299 | 90.9 | 2.7 | 36.7 | 4 | 41.6 | 0.1 | 1.86 | 4.71 | 0.42 | 6.94 | 106 | 1 | 33.7 | 2.5 | 47 | 37.5 | 5.74 | 29.8 | 5.26 | 2.28 | 0.02 | 0.11 | 0.002 | 0.13 | 0.21 | 0.28 | <0.01 | <0.01 | 11.4 | 92.73 | 87.4 | 152 | 5.8 | 253 | >10000 | 10 | 1 | 91 | 32 | 18 | <10 | 2000 | 5.34
Nivel 160-B | 7270 | 337 | 10 | 5.54 | 7.36 | 4.21 | 2.14 | 15 | 12.7 | 11.6 | 1.26 | 199 | 0.69 | 9.5 | 137 | 37 | 113.5 | 21.6 | 3 | 70.1 | 0.7 | 1.32 | 21.8 | 0.55 | 12.8 | 112 | 4 | 34.2 | 4.38 | 396 | 58.9 | 15.4 | 8.23 | 0.86 | 2.3 | 0.52 | 9.35 | <0.002 | 0.42 | 0.16 | 0.13 | <0.01 | 0.75 | 2.47 | 99.49 | 7.7 | 7 | 1.2 | 11 | 2980 | 20 | 2 | 7 | 93 | 16 | <10 | 385
Nivel 160-C | 6570 | 91.2 | 10 | 1.23 | 3.87 | 2.86 | 0.89 | 9.7 | 4.34 | 8.4 | 0.8 | 55.5 | 0.5 | 7.7 | 37.7 | 10.15 | 90.6 | 6.81 | 2 | 84.3 | 0.6 | 0.57 | 17.4 | 0.45 | 8.42 | 28 | 2 | 22.4 | 3.27 | 296 | 59.4 | 14.9 | 10.3 | 0.76 | 1.05 | 0.74 | 9.54 | 0.002 | 0.42 | 0.11 | 0.11 | 0.01 | 0.85 | 3.3 | 101.49 | 17.4 | 29 | 1.9 | 61 | 6420 | 10 | 2 | 21 | 152 | 11 | <10 | 490
17315A | 309 | 52.9 | 10 | 0.17 | 3.56 | 2.28 | 0.67 | 13.8 | 3.52 | 4.3 | 0.69 | 30 | 0.4 | 2.5 | 20.9 | 5.66 | 8.4 | 4.06 | 3 | 157 | 0.3 | 0.55 | 9.99 | 0.32 | 3.68 | 14 | 2 | 20.5 | 2.64 | 150 | 75.5 | 12.95 | 2.78 | 1.33 | 0.58 | 5.41 | 0.39 | <0.002 | 0.18 | 0.02 | 0.03 | 0.02 | 0.03 | 1.22 | 100.44 | 0.8 | <5 | <0.5 | 8 | 439 | <10 | 1 | 2 | 4 | 4 | <10 | 27
17315D | 230 | 13.6 | 10 | 1.05 | 3.4 | 2.4 | 0.67 | 17.6 | 2.86 | 2.1 | 0.71 | 5.7 | 0.37 | 0.9 | 10.2 | 2.01 | 11.2 | 2.93 | 1 | 240 | 0.2 | 0.46 | 1.03 | 0.31 | 0.44 | 228 | 1 | 20.2 | 2.32 | 63 | 52.3 | 18.5 | 9.56 | 9.53 | 5.22 | 2.34 | 0.46 | <0.002 | 0.58 | 0.17 | 0.06 | 0.03 | 0.02 | 0.94 | 99.71 | <0.5 | 6 | <0.5 | 34 | 91 | 10 | 1 | 11 | 6 | 25 | <10 | 83
17316G | 447 | 18.9 | 30 | 1.14 | 1.96 | 1.16 | 1.03 | 21.4 | 2.26 | 0.7 | 0.41 | 9 | 0.14 | 2 | 12 | 2.6 | 24.5 | 2.82 | <1 | 737 | 0.2 | 0.35 | 0.53 | 0.16 | 0.33 | 208 | 1 | 10.2 | 0.89 | 20 | 50.9 | 19.4 | 8.53 | 8.87 | 4.56 | 3.91 | 0.84 | 0.004 | 0.91 | 0.15 | 0.21 | 0.09 | 0.05 | 1.26 | 99.68 | <0.5 | 5 | 0.7 | 23 | 64 | 10 | <1 | 17 | 7 | 17 | <10 | 98
TU20148397 - Finalized
CLIENT : "GEOSEA - Geoscience Research Institute"
# of SAMPLES : 47
DATE RECEIVED : 2020-07-14 DATE FINALIZED : 2020-07-31
PROJECT : "Geochemistry analysis"
CERTIFICATE COMMENTS : ""
PO NUMBER : " "
| ME-MS81 | ME-MS81 | ME-MS81 | ME-MS81 | ME-MS81 | ME-MS81 | ME-MS81 | ME-MS81 | ME-MS81 | ME-MS81 | ME-MS81 | ME-MS81 | ME-MS81 | ME-MS81 | ME-MS81 | ME-MS81 | ME-MS81 | ME-MS81 | ME-MS81 | ME-MS81 | ME-MS81 | ME-MS81 | ME-MS81 | ME-MS81 | ME-MS81 | ME-MS81 | ME-MS81 | ME-MS81 | ME-MS81 | ME-MS81 | ME-ICP06 | ME-ICP06 | ME-ICP06 | ME-ICP06 | ME-ICP06 | ME-ICP06 | ME-ICP06 | ME-ICP06 | ME-ICP06 | ME-ICP06 | ME-ICP06 | ME-ICP06 | ME-ICP06 | OA-GRA05 | TOT-ICP06 | ME-4ACD81 | ME-4ACD81 | ME-4ACD81 | ME-4ACD81 | ME-4ACD81 | ME-4ACD81 | ME-4ACD81 | ME-4ACD81 | ME-4ACD81 | ME-4ACD81 | ME-4ACD81 | ME-4ACD81
SAMPLE | Ba | Ce | Cr | Cs | Dy | Er | Eu | Ga | Gd | Hf | Ho | La | Lu | Nb | Nd | Pr | Rb | Sm | Sn | Sr | Ta | Tb | Th | Tm | U | V | W | Y | Yb | Zr | SiO2 | Al2O3 | Fe2O3 | CaO | MgO | Na2O | K2O | Cr2O3 | TiO2 | MnO | P2O5 | SrO | BaO | LOI | Total | Ag | As | Cd | Co | Cu | Li | Mo | Ni | Pb | Sc | Tl | Zn
DESCRIPTION | ppm | ppm | ppm | ppm | ppm | ppm | ppm | ppm | ppm | ppm | ppm | ppm | ppm | ppm | ppm | ppm | ppm | ppm | ppm | ppm | ppm | ppm | ppm | ppm | ppm | ppm | ppm | ppm | ppm | ppm | % | % | % | % | % | % | % | % | % | % | % | % | % | % | % | ppm | ppm | ppm | ppm | ppm | ppm | ppm | ppm | ppm | ppm | ppm | ppm
JM170330I | 128 | 6 | 60 | 0.07 | 3.26 | 2.46 | 0.72 | 15.2 | 2.74 | 1.6 | 0.68 | 2.1 | 0.33 | 2.8 | 5.7 | 0.96 | 1 | 2.13 | <1 | 103 | 0.2 | 0.44 | 0.27 | 0.29 | 0.11 | 317 | <1 | 18.7 | 2.22 | 46 | 51.1 | 13.45 | 12.45 | 10.25 | 6.28 | 2.24 | 0.04 | 0.009 | 0.95 | 0.18 | 0.07 | 0.01 | 0.01 | 1.1 | 98.14 | <0.5 | <5 | 0.7 | 43 | 113 | 10 | <1 | 63 | <2 | 42 | <10 | 90
JM170329A | 18.2 | 0.8 | 640 | 0.07 | 0.35 | 0.35 | 0.18 | 9.2 | 0.43 | 0.2 | 0.13 | 0.6 | 0.12 | 0.2 | 0.8 | 0.2 | 0.3 | 0.28 | <1 | 85.6 | 0.1 | 0.12 | 0.11 | 0.1 | 0.11 | 82 | 1 | 2.1 | 0.33 | 3 | 49.2 | 17.65 | 5.7 | 13.25 | 12.8 | 0.59 | 0.02 | 0.091 | 0.1 | 0.11 | 0.01 | <0.01 | <0.01 | 0.52 | 100.04 | <0.5 | <5 | 0.6 | 37 | 190 | <10 | <1 | 150 | <2 | 28 | <10 | 29
18904B | 508 | 138.5 | <10 | 0.45 | 6.97 | 3.77 | 2.39 | 25.3 | 7.26 | 20.3 | 1.33 | 59.1 | 0.65 | 116 | 50.6 | 13.85 | 115 | 9.06 | 4 | 59.8 | 7.2 | 1.22 | 6.63 | 0.62 | 0.79 | 15 | 2 | 30.5 | 3.45 | 845 | 63.4 | 17.75 | 4.67 | 0.94 | 0.54 | 7.32 | 4.82 | <0.002 | 0.44 | 0.3 | 0.23 | <0.01 | 0.05 | 1.47 | 101.93 | <0.5 | <5 | <0.5 | <1 | 1 | 30 | 1 | 1 | 11 | 7 | <10 | 142
18902Ja | 471 | 59.7 | 110 | 0.45 | 5.54 | 2.92 | 2.35 | 21.3 | 7.12 | 5.3 | 1.07 | 27.5 | 0.38 | 35.2 | 32.5 | 7.67 | 33.9 | 7.39 | 2 | 637 | 2.3 | 0.97 | 2.48 | 0.45 | 0.86 | 282 | 1 | 26.6 | 2.54 | 209 | 47 | 15.65 | 14.25 | 8.62 | 6.39 | 3.88 | 1.33 | 0.016 | 2.73 | 0.19 | 0.43 | 0.07 | 0.05 | -0.25 | 100.36 | <0.5 | <5 | 0.6 | 44 | 54 | 10 | 1 | 86 | 4 | 19 | <10 | 106
18903Ba&b | 105.5 | 26.6 | 460 | 0.08 | 5.59 | 2.53 | 1.77 | 20.2 | 5.8 | 4.1 | 0.96 | 10.7 | 0.28 | 11 | 20.4 | 3.98 | 6.7 | 5.6 | 2 | 322 | 0.7 | 0.79 | 0.75 | 0.35 | 0.28 | 285 | 1 | 24.7 | 2.06 | 146 | 50 | 12.85 | 13.15 | 10.4 | 8.83 | 2.26 | 0.41 | 0.069 | 2.42 | 0.18 | 0.25 | 0.04 | 0.01 | -0.62 | 100.25 | <0.5 | <5 | 1 | 49 | 118 | 10 | 1 | 201 | 3 | 29 | <10 | 109
18903A | 105.5 | 28.1 | 390 | 0.06 | 5.79 | 2.6 | 1.82 | 21.9 | 6.26 | 4 | 1.02 | 10.9 | 0.28 | 11 | 21 | 4.11 | 6.4 | 5.48 | 1 | 342 | 0.8 | 0.89 | 0.79 | 0.37 | 0.24 | 302 | 1 | 27.8 | 2.17 | 151 | 50.3 | 13.3 | 12.65 | 10.75 | 7.69 | 2.33 | 0.43 | 0.058 | 2.39 | 0.18 | 0.24 | 0.04 | 0.01 | -0.67 | 99.7 | <0.5 | <5 | 1.1 | 45 | 128 | 10 | 1 | 137 | 2 | 30 | <10 | 107
18831A | 102 | 27.9 | 250 | 0.09 | 5.22 | 2.55 | 1.79 | 21.2 | 6.09 | 4.1 | 0.92 | 11.1 | 0.25 | 12.1 | 19.1 | 3.93 | 6.6 | 5.55 | 1 | 327 | 0.8 | 0.88 | 0.81 | 0.3 | 0.3 | 305 | 1 | 27.1 | 2.06 | 143 | 50.5 | 13.5 | 13.15 | 10.55 | 6.95 | 2.39 | 0.42 | 0.037 | 2.39 | 0.19 | 0.22 | 0.04 | 0.01 | -1.12 | 99.23 | <0.5 | <5 | 1 | 44 | 134 | 10 | 1 | 84 | <2 | 30 | <10 | 107
18902H | 989 | 150 | <10 | 0.24 | 10 | 5.13 | 4.33 | 21.2 | 12.3 | 14.3 | 1.67 | 72.1 | 0.57 | 88.6 | 79.5 | 19.1 | 64 | 14.75 | 3 | 1350 | 5.1 | 1.65 | 6.55 | 0.62 | 2.35 | 6 | 2 | 50.7 | 4.35 | 655 | 59 | 18.15 | 7.24 | 2.83 | 1.13 | 7.31 | 2.99 | <0.002 | 1.05 | 0.25 | 0.71 | 0.16 | 0.11 | 0.3 | 101.23 | <0.5 | 6 | <0.5 | 4 | 1 | 10 | 1 | 2 | 7 | 2 | <10 | 127
18901A | 71.8 | 21.4 | 560 | 0.04 | 4.37 | 2.48 | 1.49 | 18.8 | 5.09 | 3.3 | 0.81 | 8.4 | 0.26 | 7.8 | 16 | 3.14 | 4.5 | 4.37 | 1 | 270 | 0.6 | 0.73 | 0.5 | 0.29 | 0.19 | 280 | 1 | 23.5 | 1.98 | 120 | 48.7 | 12.3 | 12.7 | 9.16 | 10.5 | 1.91 | 0.3 | 0.083 | 1.93 | 0.18 | 0.21 | 0.03 | 0.01 | 0.51 | 98.52 | <0.5 | <5 | 0.9 | 53 | 100 | 10 | <1 | 299 | <2 | 27 | <10 | 106
18902F | 99.8 | 24.7 | 240 | 0.07 | 4.98 | 2.57 | 1.74 | 20.1 | 5.46 | 3.4 | 0.94 | 9.6 | 0.29 | 8.7 | 18.4 | 3.53 | 6.6 | 4.74 | 1 | 343 | 0.7 | 0.81 | 0.61 | 0.31 | 0.2 | 294 | <1 | 25.8 | 1.93 | 128 | 50.9 | 13.45 | 12.15 | 10.35 | 6.89 | 2.35 | 0.41 | 0.035 | 2.03 | 0.17 | 0.25 | 0.04 | 0.01 | -0.62 | 98.42 | <0.5 | 5 | 0.9 | 43 | 131 | 10 | 1 | 113 | 2 | 29 | <10 | 109
18902B | 90.2 | 23.3 | 400 | 0.05 | 4.53 | 2.14 | 1.4 | 17.3 | 4.94 | 3 | 0.74 | 9.1 | 0.23 | 8.8 | 16.2 | 3.31 | 5.6 | 4.7 | 1 | 314 | 0.6 | 0.76 | 0.59 | 0.27 | 0.18 | 256 | 1 | 22.2 | 1.77 | 115 | 51 | 13.2 | 12.6 | 10.2 | 9.05 | 2.3 | 0.41 | 0.066 | 2.01 | 0.18 | 0.23 | 0.04 | 0.01 | -0.74 | 100.56 | <0.5 | <5 | 0.8 | 49 | 113 | 10 | 1 | 179 | <2 | 27 | <10 | 104
18902C | 100.5 | 25.7 | 290 | 0.05 | 4.88 | 2.6 | 1.63 | 19 | 5.51 | 3.5 | 0.87 | 10.1 | 0.27 | 9.2 | 18.4 | 3.7 | 6.7 | 5.3 | 1 | 336 | 0.7 | 0.81 | 0.59 | 0.25 | 0.19 | 293 | 1 | 25.9 | 1.96 | 133 | 51.4 | 13.4 | 12.5 | 10.45 | 7.74 | 2.35 | 0.44 | 0.044 | 2.17 | 0.17 | 0.26 | 0.04 | 0.01 | -0.7 | 100.27 | <0.5 | 5 | 1 | 45 | 125 | 10 | 1 | 118 | 7 | 29 | <10 | 106
18902D | 92.3 | 22.9 | 520 | 0.06 | 4.61 | 2.41 | 1.42 | 19.1 | 4.99 | 3.2 | 0.81 | 9 | 0.24 | 8.1 | 17.2 | 3.38 | 6.1 | 4.33 | 1 | 318 | 0.6 | 0.74 | 0.65 | 0.29 | 0.21 | 272 | <1 | 23.8 | 1.97 | 123 | 50.2 | 12.65 | 13.1 | 9.82 | 10.05 | 2.2 | 0.4 | 0.078 | 2 | 0.18 | 0.23 | 0.04 | 0.01 | -0.63 | 100.33 | <0.5 | <5 | 0.8 | 52 | 115 | 10 | <1 | 226 | <2 | 27 | <10 | 107
18902K | 284 | 38.1 | 490 | 0.2 | 4.38 | 2.38 | 1.4 | 18.8 | 5.08 | 3.4 | 0.8 | 17 | 0.23 | 21.9 | 21.2 | 4.93 | 17.2 | 4.91 | 1 | 455 | 1.4 | 0.7 | 1.49 | 0.24 | 0.42 | 327 | 1 | 21.5 | 1.59 | 136 | 45.7 | 13.5 | 14.65 | 9.98 | 11.1 | 2.77 | 0.82 | 0.074 | 2.16 | 0.2 | 0.29 | 0.05 | 0.03 | -0.76 | 100.56 | <0.5 | 6 | 0.7 | 64 | 79 | 10 | 1 | 297 | 2 | 25 | <10 | 107
18904A | 79.7 | 20.2 | 310 | 0.05 | 4.7 | 2.26 | 1.46 | 19 | 5.14 | 3.2 | 0.84 | 7.8 | 0.27 | 7.4 | 16.2 | 3 | 5 | 4.29 | 1 | 277 | 0.6 | 0.77 | 0.51 | 0.31 | 0.17 | 271 | 1 | 24.4 | 2.15 | 117 | 50.8 | 13.1 | 12.35 | 10 | 7.57 | 2.25 | 0.34 | 0.047 | 2 | 0.17 | 0.23 | 0.03 | 0.01 | -0.13 | 98.77 | <0.5 | <5 | 0.9 | 44 | 117 | 10 | 1 | 104 | 5 | 28 | <10 | 106
18904F | 75.1 | 19.3 | 700 | 0.05 | 4.28 | 2.27 | 1.23 | 16.9 | 4.23 | 2.8 | 0.68 | 7.7 | 0.22 | 7 | 14.5 | 2.82 | 5 | 4.07 | 1 | 278 | 0.5 | 0.65 | 0.47 | 0.24 | 0.13 | 241 | <1 | 20.8 | 1.64 | 102 | 50.3 | 11.75 | 12.75 | 9.04 | 12.9 | 2.02 | 0.35 | 0.107 | 1.73 | 0.18 | 0.22 | 0.03 | 0.01 | -0.5 | 100.89 | <0.5 | <5 | 0.9 | 59 | 84 | 10 | <1 | 461 | 3 | 25 | <10 | 103
18904D | 100 | 25.3 | 230 | 0.08 | 5.18 | 2.53 | 1.7 | 19.8 | 5.46 | 3.6 | 0.92 | 9.9 | 0.28 | 9.4 | 18.2 | 3.7 | 7.1 | 4.93 | 1 | 347 | 0.7 | 0.84 | 0.57 | 0.29 | 0.19 | 301 | 1 | 25.7 | 2.1 | 134 | 52.3 | 13.9 | 12.45 | 10.65 | 7.08 | 2.44 | 0.45 | 0.034 | 2.14 | 0.17 | 0.28 | 0.04 | 0.01 | -0.41 | 101.53 | <0.5 | <5 | 0.8 | 41 | 112 | <10 | 1 | 97 | <2 | 28 | <10 | 105
18904E | 80.2 | 21.8 | 360 | 0.06 | 4.93 | 2.38 | 1.55 | 19.5 | 5.47 | 3.4 | 0.9 | 8.5 | 0.27 | 7.6 | 16.1 | 3.33 | 5.3 | 4.87 | 1 | 309 | 0.5 | 0.77 | 0.49 | 0.3 | 0.19 | 290 | <1 | 25.3 | 1.93 | 125 | 51.3 | 13.3 | 12.35 | 10.1 | 8.15 | 2.26 | 0.37 | 0.051 | 2.03 | 0.18 | 0.24 | 0.04 | 0.01 | -0.49 | 99.89 | <0.5 | <5 | 0.6 | 46 | 120 | <10 | <1 | 146 | <2 | 28 | <10 | 105
18902Ea | 86.2 | 23.4 | 290 | 0.03 | 5.34 | 2.59 | 1.61 | 21.1 | 5.63 | 3.6 | 0.95 | 9 | 0.28 | 8.5 | 17.4 | 3.45 | 5.5 | 4.95 | 1 | 325 | 0.6 | 0.81 | 0.61 | 0.3 | 0.18 | 302 | <1 | 26.6 | 2.17 | 132 | 50.8 | 13.45 | 12.55 | 10.25 | 7.2 | 2.32 | 0.37 | 0.04 | 2.08 | 0.18 | 0.23 | 0.04 | 0.01 | -0.59 | 98.93 | <0.5 | 5 | 1 | 44 | 133 | 10 | 1 | 91 | 2 | 29 | <10 | 107
18904C | 79.6 | 21.7 | 430 | 0.07 | 4.68 | 2.39 | 1.67 | 19.9 | 5.55 | 3.3 | 0.87 | 8.3 | 0.28 | 7.7 | 16.9 | 3.17 | 5.3 | 5.06 | 1 | 303 | 0.6 | 0.8 | 0.54 | 0.31 | 0.16 | 286 | 1 | 24.4 | 1.86 | 122 | 50.5 | 12.75 | 12.35 | 9.69 | 9.11 | 2.21 | 0.36 | 0.062 | 1.92 | 0.18 | 0.23 | 0.03 | 0.01 | -0.61 | 98.79 | <0.5 | <5 | 1.2 | 49 | 128 | 10 | <1 | 218 | <2 | 28 | <10 | 106
18O02Ca | 940 | 48.4 | 20 | 3.45 | 2.37 | 1.53 | 0.93 | 17.9 | 2.65 | 3.6 | 0.46 | 26.6 | 0.22 | 8.3 | 18.3 | 5.08 | 86 | 3.72 | 1 | 439 | 0.8 | 0.4 | 13.05 | 0.2 | 3.7 | 102 | 3 | 15 | 1.62 | 124 | 64.7 | 16.75 | 5.19 | 4.8 | 1.94 | 3.38 | 2.78 | 0.003 | 0.51 | 0.09 | 0.14 | 0.05 | 0.1 | 0.68 | 101.11 | <0.5 | 5 | <0.5 | 9 | 16 | 30 | 1 | 5 | 16 | 9 | <10 | 58
18O02Cb | 673 | 35.1 | 10 | 2.24 | 1.49 | 0.87 | 0.82 | 16.5 | 1.53 | 2 | 0.26 | 19.9 | 0.14 | 5 | 11.9 | 3.52 | 70.9 | 1.85 | 1 | 482 | 0.7 | 0.23 | 11.65 | 0.13 | 2.54 | 48 | 2 | 8.8 | 0.84 | 71 | 67.7 | 17.15 | 2.63 | 4.75 | 0.95 | 3.83 | 2.3 | 0.002 | 0.23 | 0.05 | 0.07 | 0.06 | 0.07 | 0.66 | 100.45 | <0.5 | <5 | <0.5 | 5 | 5 | 10 | <1 | 3 | 20 | 4 | <10 | 29
18O02D | 64 | 123 | 10 | 4.22 | 9.88 | 5.79 | 0.12 | 23.8 | 9.47 | 11.2 | 1.81 | 58.2 | 0.82 | 23.8 | 55.4 | 14.15 | 197.5 | 11.55 | 2 | 19.3 | 1.8 | 1.57 | 19.85 | 0.83 | 5.5 | 7 | 3 | 58.1 | 5.53 | 362 | 76.8 | 12.15 | 2.33 | 0.49 | 0.28 | 3.85 | 5.07 | <0.002 | 0.12 | 0.04 | 0.06 | <0.01 | 0.01 | 0.78 | 101.98 | <0.5 | 14 | <0.5 | 1 | 4 | 50 | 2 | 3 | 21 | 1 | <10 | 75
18O03A | 1190 | 63.9 | 30 | 1.09 | 2.45 | 1.12 | 1.22 | 17.8 | 3.42 | 5.2 | 0.42 | 31.4 | 0.15 | 8.8 | 29 | 7.56 | 51.9 | 4.83 | 1 | 791 | 0.6 | 0.49 | 5.24 | 0.16 | 1.83 | 70 | 1 | 13.2 | 1.13 | 203 | 66.2 | 15.4 | 4.19 | 2.06 | 1.26 | 5.46 | 2.78 | 0.003 | 0.6 | 0.04 | 0.27 | 0.09 | 0.13 | 3.37 | 101.85 | <0.5 | 5 | <0.5 | 6 | 8 | 20 | <1 | 15 | 18 | 6 | <10 | 39
18O03Ca | 930 | 74.7 | 30 | 1.68 | 3.11 | 1.78 | 1.15 | 20.6 | 4.34 | 5.5 | 0.58 | 40.2 | 0.21 | 13.5 | 30.9 | 8.02 | 87.2 | 5.38 | 1 | 632 | 1.2 | 0.53 | 13.45 | 0.24 | 2.85 | 100 | 1 | 18.2 | 1.55 | 225 | 63.7 | 15.95 | 5.51 | 4.28 | 2.22 | 4.02 | 2.66 | 0.004 | 0.68 | 0.08 | 0.2 | 0.07 | 0.1 | 0.94 | 100.41 | <0.5 | <5 | <0.5 | 13 | 9 | 30 | 1 | 11 | 10 | 8 | <10 | 65
18O03D | 99.3 | 22.1 | 10 | 2.08 | 2.57 | 1.87 | 0.27 | 15.9 | 2.19 | 2.2 | 0.59 | 11.2 | 0.32 | 26.7 | 9.1 | 2.48 | 227 | 2.23 | 1 | 26.2 | 4 | 0.4 | 28.2 | 0.29 | 10.55 | 6 | 4 | 16.3 | 2.22 | 35 | 76 | 12.45 | 0.95 | 0.32 | 0.08 | 3.03 | 6.2 | <0.002 | 0.08 | 0.02 | <0.01 | <0.01 | 0.01 | 0.25 | 99.39 | <0.5 | <5 | <0.5 | 1 | 1 | <10 | <1 | 1 | 36 | 1 | <10 | 19
18O03G | 150 | 18.5 | 10 | 4.58 | 1.58 | 1.09 | 0.27 | 16.7 | 1.32 | 2 | 0.31 | 10 | 0.24 | 14.5 | 6.9 | 1.99 | 327 | 1.43 | 1 | 66.4 | 1.7 | 0.24 | 24.4 | 0.17 | 9.63 | 8 | 6 | 12.3 | 1.45 | 48 | 76.1 | 13.4 | 1.45 | 0.73 | 0.11 | 3.54 | 5.21 | <0.002 | 0.07 | 0.04 | <0.01 | 0.01 | 0.02 | 0.36 | 101.04 | <0.5 | <5 | <0.5 | 1 | 6 | 20 | 1 | 1 | 39 | 1 | <10 | 10
18O04Eb | 1175 | 73.5 | 50 | 2.68 | 3.9 | 2.16 | 0.94 | 20 | 4.55 | 5.9 | 0.73 | 35.6 | 0.28 | 12.9 | 29.6 | 8.29 | 131 | 5.97 | 3 | 375 | 1.4 | 0.6 | 22 | 0.3 | 7.53 | 87 | 1 | 22.5 | 1.95 | 187 | 66.4 | 13.75 | 4.2 | 2.99 | 2.21 | 3.32 | 4.02 | 0.006 | 0.64 | 0.05 | 0.17 | 0.04 | 0.12 | 2.33 | 100.25 | <0.5 | <5 | <0.5 | 8 | 2 | 20 | 2 | 10 | 8 | 8 | <10 | 25
18T27F | 670 | 157 | 540 | 0.39 | 7.07 | 2.27 | 3.92 | 22.4 | 10.7 | 9.3 | 1.03 | 77.3 | 0.19 | 103.5 | 74.8 | 18.55 | 39.7 | 14.1 | 3 | 958 | 5.9 | 1.35 | 9.11 | 0.26 | 1.95 | 323 | 1 | 28.4 | 1.55 | 371 | 39.5 | 9.72 | 15.4 | 11.65 | 12.9 | 3.15 | 1.24 | 0.078 | 4.37 | 0.18 | 0.69 | 0.11 | 0.07 | 0.27 | 99.33 | <0.5 | <5 | 0.8 | 73 | 114 | 10 | 2 | 356 | 5 | 25 | <10 | 141
19101A | 1885 | 213 | 10 | 0.72 | 5.69 | 3.01 | 2.65 | 32.2 | 7.91 | 12 | 1.08 | 127 | 0.35 | 185.5 | 68.8 | 20.7 | 92.9 | 10.6 | 2 | 1835 | 5.8 | 1.03 | 27 | 0.36 | 2.44 | 92 | 2 | 32 | 2.68 | 628 | 52.2 | 19.2 | 5.98 | 3.22 | 0.75 | 10.2 | 4.96 | <0.002 | 0.95 | 0.18 | 0.21 | 0.22 | 0.2 | 2.15 | 100.42 | <0.5 | <5 | <0.5 | 4 | 7 | 10 | 2 | 1 | 31 | 1 | <10 | 149
S12 | 1055 | 37 | 10 | 3.84 | 2.17 | 1.42 | 0.95 | 21.8 | 2.65 | 4.9 | 0.47 | 18.7 | 0.23 | 9.5 | 17 | 4.35 | 96.4 | 3.25 | 2 | 324 | 0.8 | 0.4 | 8.47 | 0.18 | 1.41 | 32 | 1 | 14.3 | 1.37 | 167 | 70.6 | 14.55 | 4.7 | 3.07 | 0.89 | 3.88 | 2.21 | 0.002 | 0.42 | 0.06 | 0.12 | 0.04 | 0.11 | 0.68 | 101.33 | <0.5 | <5 | <0.5 | 4 | 2 | 30 | 1 | 4 | 11 | 4 | <10 | 82
S13 | 3190 | 32.4 | 30 | 2.76 | 4.05 | 2.47 | 1 | 18.2 | 4.04 | 4.7 | 0.77 | 15.4 | 0.29 | 6.6 | 17.6 | 4.15 | 116 | 4.06 | 1 | 268 | 0.4 | 0.63 | 5.83 | 0.32 | 0.99 | 93 | <1 | 23 | 2.09 | 174 | 65.8 | 14.95 | 5.72 | 3.82 | 1.77 | 2.68 | 3.83 | 0.004 | 0.65 | 0.09 | 0.17 | 0.03 | 0.33 | 0.98 | 100.82 | <0.5 | <5 | <0.5 | 8 | 11 | 20 | 1 | 5 | 19 | 14 | <10 | 77
S14 | 1255 | 45.4 | 10 | 1.88 | 3.98 | 2.28 | 0.63 | 17.4 | 4.21 | 4.2 | 0.75 | 21.3 | 0.23 | 5 | 20.4 | 5.41 | 98.5 | 4.37 | 1 | 157.5 | 0.5 | 0.64 | 5.96 | 0.3 | 1.12 | 22 | 2 | 22.6 | 1.9 | 134 | 73.7 | 13.35 | 2.92 | 1.88 | 0.38 | 3.68 | 3.6 | 0.002 | 0.21 | 0.04 | 0.04 | 0.01 | 0.13 | 0.45 | 100.39 | <0.5 | <5 | <0.5 | 3 | 1 | 10 | 1 | 1 | 10 | 5 | 10 | 39
S27 | 689 | 20.3 | 20 | 1.36 | 3.1 | 1.45 | 1.04 | 22.9 | 3.53 | 3.7 | 0.57 | 7.3 | 0.22 | 5.4 | 14 | 3.15 | 48.2 | 3.58 | 1 | 440 | 0.5 | 0.46 | 0.46 | 0.23 | 0.55 | 118 | 1 | 17.4 | 1.67 | 138 | 60.8 | 17.15 | 7.44 | 6.27 | 2.86 | 3.45 | 1.47 | 0.003 | 0.93 | 0.1 | 0.18 | 0.05 | 0.07 | 0.74 | 101.51 | <0.5 | <5 | <0.5 | 14 | 6 | 20 | 1 | 5 | 6 | 10 | <10 | 98
20708A | 960 | 47.8 | 10 | 4.32 | 4.17 | 2.27 | 0.7 | 16.5 | 4.12 | 6 | 0.76 | 22.2 | 0.34 | 6.8 | 21.3 | 5.44 | 113.5 | 4.63 | 2 | 136.5 | 0.7 | 0.64 | 11.75 | 0.3 | 2.36 | 25 | 1 | 21.8 | 2.14 | 183 | 75.3 | 13.15 | 3.12 | 1.86 | 0.51 | 3.3 | 3.12 | <0.002 | 0.26 | 0.05 | 0.08 | 0.01 | 0.1 | 0.72 | 101.58 | <0.5 | <5 | <0.5 | 3 | 1 | 30 | 1 | 2 | 12 | 7 | <10 | 50
20708B | 767 | 53.1 | 10 | 0.99 | 1.19 | 0.45 | 1.27 | 20.6 | 2.6 | 5.4 | 0.19 | 25.6 | 0.09 | 5.5 | 26.3 | 6.68 | 26.1 | 4.44 | <1 | 449 | 0.3 | 0.27 | 4.88 | 0.07 | 0.89 | 14 | 1 | 5.3 | 0.57 | 178 | 73.3 | 14.75 | 3.37 | 3.31 | 0.53 | 4.08 | 1.17 | <0.002 | 0.26 | 0.04 | 0.09 | 0.05 | 0.08 | 0.19 | 101.22 | <0.5 | <5 | <0.5 | 3 | 1 | 20 | 1 | 1 | 10 | 3 | 10 | 86
19709A | 757 | 119 | 330 | 0.83 | 6.14 | 2.46 | 3.23 | 21.7 | 9.22 | 6.3 | 1.05 | 62.4 | 0.24 | 97.5 | 57.8 | 14.05 | 48.2 | 11.6 | 2 | 1180 | 5.3 | 1.21 | 7.87 | 0.33 | 2.36 | 207 | 2 | 26.9 | 1.92 | 280 | 41.5 | 12.35 | 13.55 | 10.5 | 12 | 4.52 | 1.85 | 0.046 | 2.81 | 0.2 | 1.13 | 0.13 | 0.08 | 0.62 | 101.29 | <0.5 | <5 | <0.5 | 56 | 43 | 10 | 5 | 278 | 4 | 20 | <10 | 131
19811C | 1110 | 33.1 | 10 | 0.67 | 6.41 | 4.14 | 0.35 | 15.1 | 6 | 8.6 | 1.34 | 11.3 | 0.61 | 10.5 | 25.5 | 5.5 | 99.8 | 6.75 | 2 | 124 | 0.8 | 0.93 | 29.8 | 0.63 | 6.8 | 10 | 1 | 39.2 | 4.25 | 248 | 75.6 | 12.3 | 2.29 | 0.56 | 0.08 | 3.46 | 5.38 | 0.002 | 0.15 | 0.01 | 0.01 | 0.01 | 0.12 | 0.63 | 100.6 | <0.5 | <5 | <0.5 | 2 | 14 | <10 | 1 | 3 | 4 | 3 | <10 | 11
19812C | 323 | 61.5 | 50 | 0.38 | 4.05 | 2.27 | 1.66 | 21.4 | 5.38 | 8.6 | 0.73 | 32.3 | 0.26 | 8.8 | 29.3 | 7 | 33.2 | 6.41 | 1 | 599 | 0.6 | 0.64 | 4.99 | 0.32 | 1.75 | 229 | 2 | 20.6 | 2.14 | 325 | 55.1 | 17.8 | 7.85 | 6.17 | 3.79 | 4.47 | 1.26 | 0.007 | 1.08 | 0.07 | 0.29 | 0.06 | 0.03 | 2.23 | 100.21 | <0.5 | <5 | <0.5 | 19 | 23 | 10 | 1 | 27 | 12 | 18 | <10 | 45
19815B | 446 | 37.7 | 10 | 1.37 | 3.09 | 1.96 | 0.75 | 20.3 | 3.36 | 2.1 | 0.6 | 24.7 | 0.25 | 1.9 | 15.2 | 3.95 | 42.2 | 3.41 | 1 | 500 | 0.2 | 0.51 | 2.89 | 0.26 | 1.56 | 307 | 3 | 16.6 | 1.85 | 76 | 50.1 | 20.7 | 6.97 | 9.76 | 4.58 | 3.67 | 1.01 | <0.002 | 0.84 | 0.18 | 0.15 | 0.06 | 0.05 | 2.68 | 100.75 | <0.5 | 9 | <0.5 | 26 | 64 | 10 | 1 | 24 | 13 | 26 | <10 | 107
19819B | 381 | 83.2 | 50 | 0.65 | 4.73 | 2.52 | 2.11 | 21.1 | 6.75 | 3.3 | 0.88 | 30.6 | 0.33 | 3.8 | 46.7 | 11.15 | 27.6 | 8.94 | 3 | 564 | 0.4 | 0.84 | 8.21 | 0.32 | 3.42 | 277 | 1 | 21.9 | 2.31 | 121 | 56.6 | 18 | 2.65 | 7.6 | 5.41 | 5.23 | 1.02 | 0.006 | 0.92 | 0.07 | 0.15 | 0.06 | 0.04 | 2.49 | 100.25 | <0.5 | <5 | 0.6 | 8 | 5 | 10 | <1 | 20 | <2 | 25 | <10 | 45
19E27A | 647 | 42.2 | 20 | 4.75 | 3.25 | 2.12 | 0.78 | 16.4 | 3.4 | 5.1 | 0.65 | 22.8 | 0.34 | 6.2 | 20.9 | 5.35 | 102 | 4.27 | 1 | 265 | 0.7 | 0.48 | 11.9 | 0.31 | 1.87 | 61 | 2 | 20 | 2.34 | 173 | 70.4 | 14.65 | 3.74 | 2.33 | 1.01 | 4.12 | 3.51 | 0.002 | 0.43 | 0.07 | 0.11 | 0.02 | 0.07 | 0.94 | 101.4 | <0.5 | 6 | <0.5 | 5 | 16 | 30 | 2 | 7 | 23 | 7 | <10 | 42
19E27B | 300 | 32.6 | 20 | 6.95 | 3.8 | 2.31 | 1.02 | 19.2 | 3.99 | 3.6 | 0.79 | 15.1 | 0.39 | 2.8 | 18 | 4.12 | 73.2 | 4.07 | 1 | 397 | 0.4 | 0.56 | 11 | 0.32 | 1.97 | 242 | 2 | 20.6 | 2.48 | 118 | 55.5 | 17.55 | 8.87 | 7.79 | 3.91 | 2.97 | 1.8 | 0.003 | 0.69 | 0.17 | 0.13 | 0.04 | 0.03 | 0.72 | 100.17 | <0.5 | 13 | 0.5 | 24 | 92 | 20 | 2 | 9 | 29 | 24 | <10 | 109
19E27C | 343 | 51.1 | 10 | 4.72 | 3.76 | 2.59 | 0.74 | 20.6 | 3.41 | 4 | 0.82 | 23.7 | 0.37 | 6.8 | 20.9 | 5.57 | 115 | 4.22 | 1 | 156.5 | 0.8 | 0.57 | 9.67 | 0.41 | 1.81 | 26 | 1 | 24 | 2.8 | 136 | 71.4 | 14.9 | 3.86 | 2.65 | 0.73 | 3.61 | 2.36 | <0.002 | 0.25 | 0.05 | 0.09 | 0.01 | 0.04 | 1.29 | 101.24 | <0.5 | <5 | <0.5 | 5 | 1 | 30 | <1 | 2 | 21 | 5 | 10 | 45
AM170308B | 205 | 13.2 | 30 | 1.42 | 2.84 | 1.87 | 0.84 | 18.9 | 2.58 | 1.1 | 0.52 | 5.7 | 0.24 | 0.9 | 10 | 1.89 | 12.9 | 2.68 | <1 | 429 | 0.2 | 0.41 | 0.49 | 0.23 | 0.15 | 285 | <1 | 15.3 | 1.75 | 33 | 49.8 | 19 | 9.88 | 9.67 | 4.67 | 2.53 | 0.58 | 0.003 | 0.75 | 0.17 | 0.16 | 0.05 | 0.02 | 1.35 | 98.63 | <0.5 | <5 | <0.5 | 28 | 135 | 10 | 1 | 13 | 5 | 26 | <10 | 94
AM19512E | 28.3 | 2.1 | 120 | 0.01 | 0.19 | 0.09 | 0.28 | 15.1 | 0.28 | 0.1 | 0.03 | 1 | 0.02 | 0.2 | 0.9 | 0.23 | 0.4 | 0.24 | <1 | 520 | 0.1 | 0.04 | 0.27 | 0.01 | <0.05 | 18 | 1 | 0.8 | 0.1 | 3 | 43.3 | 25.2 | 6.91 | 13.45 | 10.35 | 0.81 | 0.03 | 0.017 | 0.06 | 0.08 | 0.01 | 0.05 | <0.01 | 0.87 | 101.14 | <0.5 | <5 | <0.5 | 40 | 2 | <10 | <1 | 68 | <2 | 2 | <10 | 48
4113C | 265 | 25.3 | 80 | 4.48 | 5.13 | 3.21 | 0.93 | 17 | 4.39 | 3.4 | 0.98 | 10.8 | 0.41 | 4.2 | 16.2 | 3.55 | 61.3 | 4.25 | 2 | 258 | 0.4 | 0.8 | 5.06 | 0.41 | 1.83 | 188 | 1 | 27.9 | 2.93 | 100 | 60.3 | 15.45 | 7.64 | 6.78 | 3.9 | 3.15 | 1.36 | 0.01 | 0.92 | 0.11 | 0.15 | 0.02 | 0.03 | 0.37 | 100.19 | <0.5 | 10 | <0.5 | 21 | 54 | 20 | 2 | 37 | 10 | 22 | <10 | 79